## MUESTRA_01
D A T O S D E L Í T E M
Descripción: | F ABS H1
Archivo: | C:\Users\Laboratorios\Documents\LAB 3 SEP DIC 2023\F ABS H1.etcx
Tipo: | Flexión
Caucho: | No
Forma: | Rectangular
Ancho [mm]: | 12.35
Espesor [mm]: | 2.94
Díametro [mm]: | 15
Longitud inicial [mm]: | 52.4
Velocidad [mm/min]: | 50
N° | Desplaz. [mm] | Fuerza [N] | Tiempo [s]
0 | 0 | 0 | 0
1 | 0.0008892231 | 0 | 0.2332327
2 | 0.05701247 | 0 | 0.3922953
3 | 0.1873101 | 0.2295864 | 0.5505264
4 | 0.3220795 | -0.1595429 | 0.7093592
5 | 0.4289746 | -0.2635252 | 0.8686154
6 | 0.5864043 | 0 | 1.02789
7 | 0.7235694 | -0.2335393 | 1.18668
8 | 0.8653475 | 0.2050637 | 1.345891
9 | 0.9942105 | 0.1610943 | 1.505199
10 | 1.108579 | 0 | 1.663679
11 | 1.246486 | 0 | 1.821972
12 | 1.389591 | 0 | 1.980498
13 | 1.527243 | -0.3684656 | 2.139062
14 | 1.6485 | -0.3464507 | 2.298624
15 | 1.78156 | 0 | 2.458005
16 | 1.926096 | -0.3071457 | 2.61666
17 | 2.055778 | 0 | 2.775387
18 | 2.189214 | -0.1871633 | 2.933852
19 | 2.3262 | 0.2038794 | 3.092657
20 | 2.458665 | 0.2031122 | 3.252198
21 | 2.576243 | -0.5666702 | 3.411306
22 | 2.716279 | -0.3497744 | 3.569692
23 | 2.856755 | -0.1968801 | 3.727774
24 | 2.981911 | -0.08647919 | 3.886285
25 | 3.11746 | 0 | 4.045048
26 | 3.252172 | -0.1940099 | 4.204294
27 | 3.378377 | 0.2079917 | 4.363693
28 | 3.505905 | 0 | 4.523016
29 | 3.626578 | 0 | 4.681884
30 | 3.781118 | 0 | 4.840672
31 | 3.909677 | 0.586841 | 4.999483
32 | 4.051502 | 1.289655 | 5.158458
33 | 4.176148 | 2.289 | 5.318191
34 | 4.315483 | 2.075082 | 5.479133
35 | 4.436845 | 2.289 | 5.639239
36 | 4.579204 | 2.289 | 5.797726
37 | 4.721365 | 2.289 | 5.956217
38 | 4.843776 | 2.289 | 6.11491
39 | 4.978231 | 2.289 | 6.274491
40 | 5.119629 | 2.594711 | 6.433966
41 | 5.251243 | 2.289 | 6.592399
42 | 5.376136 | 2.906779 | 6.751134
43 | 5.51093 | 2.568089 | 6.909872
44 | 5.644221 | 2.289 | 7.068813
45 | 5.789959 | 2.289 | 7.2289
46 | 5.910614 | 2.606668 | 7.392067
47 | 6.054041 | 2.289 | 7.556677
48 | 6.197136 | 2.472984 | 7.719233
49 | 6.326541 | 2.399309 | 7.878985
50 | 6.452141 | 3.052 | 8.037875
51 | 6.595369 | 3.052 | 8.197004
52 | 6.728203 | 2.836555 | 8.356655
53 | 6.854248 | 2.59767 | 8.515389
54 | 6.993952 | 2.729693 | 8.674053
55 | 7.111633 | 2.968587 | 8.832889
56 | 7.241515 | 3.052 | 8.991758
57 | 7.381578 | 3.509532 | 9.151223
58 | 7.526006 | 4.347462 | 9.311072
59 | 7.657115 | 4.746032 | 9.470906
60 | 7.795002 | 5.815627 | 9.629995
61 | 7.917082 | 6.540934 | 9.789806
62 | 8.051991 | 7.554203 | 9.949433
63 | 8.189705 | 8.392 | 10.10817
64 | 8.319507 | 9.48799 | 10.2679
65 | 8.453002 | 10.38617 | 10.42772
66 | 8.586803 | 11.24835 | 10.58641
67 | 8.705769 | 12.32208 | 10.74533
68 | 8.823491 | 13.23551 | 10.90396
69 | 8.993985 | 14.41591 | 11.06267
70 | 9.12047 | 16.28517 | 11.2221
71 | 9.258417 | 17.45752 | 11.38125
72 | 9.381503 | 18.28142 | 11.53955
73 | 9.515927 | 19.26037 | 11.69781
74 | 9.653859 | 20.47976 | 11.85618
75 | 9.79118 | 21.51385 | 12.01472
76 | 9.905465 | 22.45921 | 12.17372
77 | 10.0455 | 23.28957 | 12.33345
78 | 10.18869 | 23.30772 | 12.4933
79 | 10.31238 | 23.61377 | 12.65207
80 | 10.4302 | 23.35298 | 12.8104
81 | 10.57657 | 24.5469 | 12.96931
82 | 10.7176 | 25.77254 | 13.12862
83 | 10.82409 | 26.33908 | 13.28799
84 | 10.98586 | 27.36988 | 13.44731
85 | 11.11461 | 28.45618 | 13.60581
86 | 11.25067 | 29.65303 | 13.76435
87 | 11.37946 | 30.62243 | 13.92302
88 | 11.50686 | 32.01806 | 14.08224
89 | 11.6422 | 32.78103 | 14.2417
90 | 11.78237 | 33.58467 | 14.40094
91 | 11.9158 | 34.67114 | 14.55934
92 | 12.04541 | 35.26689 | 14.71822
93 | 12.16948 | 36.69123 | 14.87719
94 | 12.29704 | 37.83021 | 15.03656
95 | 12.44967 | 39.02758 | 15.19626
96 | 12.58023 | 39.92284 | 15.35641
97 | 12.68646 | 41.07291 | 15.5172
98 | 12.8224 | 42.16184 | 15.68353
99 | 12.98432 | 43.25388 | 15.84887
100 | 13.11759 | 44.27932 | 16.00861
101 | 13.25367 | 45.53577 | 16.16863
102 | 13.39166 | 46.40598 | 16.3281
103 | 13.53021 | 47.60502 | 16.48858
104 | 13.65053 | 48.39107 | 16.6485
105 | 13.78735 | 49.3891 | 16.80833
106 | 13.9248 | 50.04094 | 16.96728
107 | 14.05469 | 51.30441 | 17.12717
108 | 14.19612 | 53.08406 | 17.28778
109 | 14.33652 | 53.8244 | 17.44623
110 | 14.46036 | 54.68565 | 17.60416
111 | 14.58723 | 55.38913 | 17.76252
112 | 14.7218 | 56.02813 | 17.92078
113 | 14.86101 | 57.06845 | 18.07879
114 | 14.99226 | 58.20911 | 18.23801
115 | 15.13403 | 58.94301 | 18.40941
116 | 15.2666 | 60.2141 | 18.57886
117 | 15.41048 | 60.7847 | 18.74957
118 | 15.56097 | 61.50277 | 18.92402
119 | 15.71086 | 62.40407 | 19.09725
120 | 15.84344 | 63.24713 | 19.26541
121 | 15.98315 | 64.40798 | 19.42421
122 | 16.09367 | 65.1644 | 19.58275
123 | 16.25276 | 65.79683 | 19.74841
124 | 16.38805 | 66.38 | 19.9156
125 | 16.52395 | 67.11368 | 20.0751
126 | 16.66354 | 67.9 | 20.23582
127 | 16.78454 | 68.2445 | 20.39612
128 | 16.9303 | 69.31541 | 20.55459
129 | 17.05602 | 69.43 | 20.71371
130 | 17.16492 | 69.60066 | 20.87299
131 | 17.31651 | 70.19 | 21.03222
132 | 17.44985 | 70.51157 | 21.1916
133 | 17.58303 | 70.95 | 21.35105
134 | 17.73309 | 71.11423 | 21.51083
135 | 17.86367 | 71.72 | 21.66949
136 | 17.99066 | 72.00903 | 21.82846
137 | 18.12136 | 72.48 | 21.98662
138 | 18.25997 | 72.48 | 22.14392
139 | 18.39232 | 72.48 | 22.30201
140 | 18.51571 | 73.24 | 22.45975
141 | 18.64545 | 73.24 | 22.61767
142 | 18.78153 | 73.24 | 22.77512
143 | 18.91371 | 73.44083 | 22.93217
144 | 19.04545 | 73.85975 | 23.09012
145 | 19.17585 | 73.50553 | 23.24872
146 | 19.31845 | 74.01 | 23.40643
147 | 19.44143 | 74.01 | 23.56374
148 | 19.57408 | 74.01 | 23.72078
149 | 19.71101 | 73.6171 | 23.87728
150 | 19.8442 | 73.88393 | 24.03461
151 | 19.95306 | 74.01 | 24.19162
152 | 20.09704 | 73.85733 | 24.35033
153 | 20.24007 | 73.99614 | 24.50799
154 | 20.36565 | 74.01 | 24.66516
155 | 20.49229 | 73.64702 | 24.82216
156 | 20.63112 | 73.79962 | 24.98352
157 | 20.76598 | 73.24 | 25.14514

## MUESTRA_02
D A T O S D E L Í T E M
Descripción: | F ABS H2
Archivo: | C:\Users\Laboratorios\Documents\LAB 3 SEP DIC 2023\F ABS H2.etcx
Tipo: | Flexión
Caucho: | No
Forma: | Rectangular
Ancho [mm]: | 12.28
Espesor [mm]: | 2.81
Díametro [mm]: | 15
Longitud inicial [mm]: | 52.4
Velocidad [mm/min]: | 50
N° | Desplaz. [mm] | Fuerza [N] | Tiempo [s]
0 | 0 | 0 | 0
1 | 0.06054794 | 0 | 0.3816889
2 | 0.18657 | -0.5317493 | 0.5417003
3 | 0.3234274 | -0.7629 | 0.7056592
4 | 0.4534167 | -0.4601485 | 0.8707427
5 | 0.6004285 | -0.2138084 | 1.031939
6 | 0.7284385 | -0.3922796 | 1.190214
7 | 0.8500758 | -0.9963081 | 1.348526
8 | 0.9981171 | -0.7629 | 1.506949
9 | 1.122125 | -0.730498 | 1.666099
10 | 1.256592 | 0 | 1.825518
11 | 1.389098 | -0.4585666 | 1.985498
12 | 1.526581 | -0.7629 | 2.146214
13 | 1.649369 | -0.290053 | 2.305597
14 | 1.773822 | 0 | 2.464283
15 | 1.882748 | -0.7629 | 2.623857
16 | 2.051939 | -0.7629 | 2.783593
17 | 2.185469 | -0.7629 | 2.943311
18 | 2.32422 | -0.7629 | 3.104112
19 | 2.46179 | -0.7629 | 3.263543
20 | 2.57476 | -0.7629 | 3.42169
21 | 2.723197 | -0.7629 | 3.579949
22 | 2.849324 | -0.7629 | 3.740458
23 | 2.981921 | -0.7380913 | 3.902036
24 | 3.129082 | -0.08201136 | 4.061866
25 | 3.265204 | -0.7629 | 4.221011
26 | 3.393009 | -0.2847536 | 4.38048
27 | 3.520744 | -0.3567066 | 4.5397
28 | 3.663182 | -0.6665025 | 4.699769
29 | 3.788954 | -0.4184788 | 4.860318
30 | 3.914058 | -0.01264791 | 5.019438
31 | 4.056507 | 0.9551601 | 5.178744
32 | 4.18808 | 1.526 | 5.337561
33 | 4.318151 | 2.279435 | 5.496368
34 | 4.451949 | 2.289 | 5.655161
35 | 4.554321 | 2.153658 | 5.814626
36 | 4.697317 | 1.526 | 5.974213
37 | 4.859255 | 1.929358 | 6.133556
38 | 4.981793 | 1.535864 | 6.291879
39 | 5.125688 | 1.526 | 6.452009
40 | 5.261208 | 1.526 | 6.61608
41 | 5.401409 | 1.9544 | 6.780173
42 | 5.526491 | 2.289 | 6.941401
43 | 5.656402 | 1.86863 | 7.100359
44 | 5.787453 | 2.147954 | 7.259676
45 | 5.919228 | 1.526 | 7.420023
46 | 6.071708 | 2.125224 | 7.579059
47 | 6.198924 | 1.90553 | 7.737691
48 | 6.329558 | 2.178164 | 7.897556
49 | 6.461919 | 2.289 | 8.057412
50 | 6.587821 | 1.92819 | 8.21624
51 | 6.727507 | 2.289 | 8.374861
52 | 6.859696 | 1.973232 | 8.533296
53 | 6.997992 | 1.708963 | 8.691979
54 | 7.131326 | 1.526 | 8.850086
55 | 7.249473 | 1.994613 | 9.008915
56 | 7.392803 | 2.289 | 9.167536
57 | 7.525851 | 2.795099 | 9.326094
58 | 7.655657 | 3.188236 | 9.484633
59 | 7.789037 | 4.522675 | 9.644715
60 | 7.931814 | 5.558762 | 9.80447
61 | 8.066928 | 6.155154 | 9.964284
62 | 8.176017 | 6.887389 | 10.12351
63 | 8.324585 | 7.629 | 10.28216
64 | 8.450013 | 8.81817 | 10.4408
65 | 8.582515 | 9.793799 | 10.59907
66 | 8.714993 | 10.45639 | 10.75821
67 | 8.856218 | 11.44 | 10.91813
68 | 8.996911 | 12.54736 | 11.07742
69 | 9.12445 | 13.21521 | 11.23586
70 | 9.26388 | 15.18515 | 11.39436
71 | 9.399575 | 15.70631 | 11.55271
72 | 9.515016 | 16.85576 | 11.71157
73 | 9.656161 | 18.02121 | 11.8713
74 | 9.796488 | 19.00041 | 12.03111
75 | 9.906092 | 19.77519 | 12.18936
76 | 10.04224 | 20.8867 | 12.34807
77 | 10.15935 | 21.62162 | 12.50684
78 | 10.30781 | 22.13 | 12.66572
79 | 10.44411 | 22.13 | 12.82555
80 | 10.58692 | 22.89 | 12.98517
81 | 10.72926 | 23.6636 | 13.14405
82 | 10.86189 | 24.50857 | 13.30198
83 | 10.99279 | 25.18 | 13.46044
84 | 11.11059 | 26.27077 | 13.61888
85 | 11.26142 | 27.88792 | 13.77785
86 | 11.39092 | 28.82274 | 13.9381
87 | 11.51616 | 30.10046 | 14.09789
88 | 11.6576 | 30.76187 | 14.25613
89 | 11.77679 | 31.72235 | 14.41487
90 | 11.91671 | 33.00974 | 14.57364
91 | 12.04344 | 33.95902 | 14.73244
92 | 12.18909 | 35.1 | 14.89261
93 | 12.31559 | 36.3629 | 15.05218
94 | 12.44792 | 37.01618 | 15.21094
95 | 12.58922 | 37.89231 | 15.36974
96 | 12.71403 | 39.07741 | 15.52838
97 | 12.83923 | 40.20941 | 15.68693
98 | 12.98314 | 40.9616 | 15.84605
99 | 13.11425 | 42.17541 | 16.00619
100 | 13.24875 | 43.01502 | 16.16548
101 | 13.37609 | 44.04844 | 16.32379
102 | 13.52187 | 44.94316 | 16.48302
103 | 13.6388 | 45.63433 | 16.64345
104 | 13.75278 | 46.7234 | 16.80418
105 | 13.91136 | 47.97744 | 16.96478
106 | 14.04574 | 48.61203 | 17.12651
107 | 14.19407 | 50.16152 | 17.29734
108 | 14.35491 | 51.65089 | 17.47894
109 | 14.49413 | 52.66209 | 17.65709
110 | 14.64054 | 53.77002 | 17.8369
111 | 14.80383 | 54.67508 | 18.01964
112 | 14.95949 | 55.34891 | 18.20168
113 | 15.10669 | 56.28666 | 18.38312
114 | 15.24904 | 57.38372 | 18.56307
115 | 15.40711 | 58.19609 | 18.74307
116 | 15.55642 | 58.97714 | 18.92225
117 | 15.70385 | 60.01688 | 19.09971
118 | 15.85238 | 60.61278 | 19.27891
119 | 16.00608 | 61.37969 | 19.46027
120 | 16.16082 | 62.581 | 19.64136
121 | 16.31778 | 63.18419 | 19.82282
122 | 16.45095 | 64.43387 | 19.99297
123 | 16.57618 | 64.35711 | 20.15762
124 | 16.72985 | 65.24919 | 20.32884
125 | 16.87713 | 65.61 | 20.49436
126 | 16.99423 | 65.96443 | 20.65364
127 | 17.13201 | 66.97774 | 20.81419
128 | 17.2718 | 67.14 | 20.98254
129 | 17.422 | 67.47901 | 21.15102
130 | 17.55113 | 67.9 | 21.31055
131 | 17.68848 | 68.57782 | 21.46953
132 | 17.82356 | 68.66 | 21.62806
133 | 17.94082 | 68.86382 | 21.78704
134 | 18.08267 | 68.8091 | 21.94597
135 | 18.22277 | 69.43 | 22.1051
136 | 18.35651 | 69.43 | 22.26321
137 | 18.47489 | 69.43 | 22.42117
138 | 18.58602 | 69.43 | 22.57884
139 | 18.74516 | 69.43 | 22.73687
140 | 18.88753 | 69.43 | 22.89502
141 | 19.01697 | 69.43 | 23.05821
142 | 19.14318 | 69.43 | 23.22057
143 | 19.292 | 69.63564 | 23.3776
144 | 19.40762 | 69.9132 | 23.535
145 | 19.54119 | 69.64635 | 23.69259
146 | 19.68279 | 69.43 | 23.85044
147 | 19.80389 | 69.53437 | 24.00843
148 | 19.94932 | 69.49342 | 24.1661
149 | 20.08128 | 70.19 | 24.32372
150 | 20.21841 | 69.8966 | 24.48147
151 | 20.32954 | 69.85327 | 24.63903
152 | 20.46515 | 69.43 | 24.7972
153 | 20.60741 | 69.43 | 24.95612
154 | 20.73922 | 69.43 | 25.11498
155 | 20.86708 | 69.31629 | 25.27307
156 | 21.00192 | 69.40093 | 25.43082
157 | 21.1426 | 68.8599 | 25.58838
158 | 21.27796 | 68.86974 | 25.75203
159 | 21.40634 | 68.93444 | 25.91715

## MUESTRA_03
D A T O S D E L Í T E M
Descripción: | F ABS H3
Archivo: | C:\Users\Laboratorios\Documents\LAB 3 SEP DIC 2023\F ABS H3.etcx
Tipo: | Flexión
Caucho: | No
Forma: | Rectangular
Ancho [mm]: | 12.37
Espesor [mm]: | 2.92
Díametro [mm]: | 15
Longitud inicial [mm]: | 52.4
Velocidad [mm/min]: | 50
N° | Desplaz. [mm] | Fuerza [N] | Tiempo [s]
0 | 0 | 0 | 0
1 | 0.0005985754 | -0.02851969 | 0.2333092
2 | 0.07959546 | -0.7629 | 0.3958295
3 | 0.2066082 | -0.7629 | 0.5627671
4 | 0.3526771 | -0.7629 | 0.7257748
5 | 0.4768588 | -0.7629 | 0.8863806
6 | 0.6206478 | -0.2051265 | 1.049018
7 | 0.7520078 | 0 | 1.213303
8 | 0.897158 | -0.5125343 | 1.375742
9 | 1.029932 | 0.102281 | 1.53909
10 | 1.142151 | -0.2250654 | 1.703425
11 | 1.306041 | -0.1921179 | 1.864962
12 | 1.433001 | -0.1841825 | 2.028188
13 | 1.57623 | -0.1895491 | 2.193022
14 | 1.700978 | -0.1880089 | 2.355859
15 | 1.834436 | -0.3925861 | 2.520311
16 | 1.981092 | -0.7629 | 2.685256
17 | 2.125503 | -0.7629 | 2.846477
18 | 2.245389 | -0.3915833 | 3.008225
19 | 2.392114 | -0.2586995 | 3.17245
20 | 2.526639 | -0.5299998 | 3.334023
21 | 2.664826 | -0.1470157 | 3.496615
22 | 2.786708 | -0.4456198 | 3.662555
23 | 2.930316 | -0.6696378 | 3.82557
24 | 3.079318 | -0.8110922 | 3.992535
25 | 3.226405 | -1.320507 | 4.163714
26 | 3.3609 | -0.05990065 | 4.326888
27 | 3.497673 | -0.7629 | 4.489596
28 | 3.633989 | -0.7629 | 4.656392
29 | 3.771862 | -0.6036078 | 4.817492
30 | 3.889459 | 0.2586009 | 4.978224
31 | 4.035911 | 1.389227 | 5.142192
32 | 4.174398 | 2.289 | 5.303468
33 | 4.311593 | 1.88113 | 5.465429
34 | 4.452789 | 2.244901 | 5.630419
35 | 4.582406 | 1.741836 | 5.791425
36 | 4.722502 | 1.667391 | 5.953177
37 | 4.849686 | 2.081419 | 6.117345
38 | 4.992554 | 1.526 | 6.279672
39 | 5.127157 | 1.526 | 6.441695
40 | 5.269596 | 1.526 | 6.606344
41 | 5.393858 | 1.526 | 6.7677
42 | 5.537293 | 1.85573 | 6.929184
43 | 5.673665 | 1.709413 | 7.09338
44 | 5.811899 | 1.526 | 7.256635
45 | 5.940507 | 1.526 | 7.420142
46 | 6.078296 | 1.526 | 7.584425
47 | 6.223599 | 1.526 | 7.747179
48 | 6.350813 | 1.858069 | 7.909461
49 | 6.495897 | 2.289 | 8.073597
50 | 6.631264 | 2.289 | 8.23709
51 | 6.753602 | 1.864339 | 8.400905
52 | 6.880623 | 1.796375 | 8.566239
53 | 7.014575 | 2.289 | 8.730041
54 | 7.177719 | 2.289 | 8.893387
55 | 7.284921 | 2.289 | 9.058443
56 | 7.443953 | 2.461994 | 9.222227
57 | 7.594348 | 3.803477 | 9.385931
58 | 7.732338 | 4.578 | 9.552247
59 | 7.862347 | 5.518699 | 9.716247
60 | 8.004334 | 6.478927 | 9.878997
61 | 8.136077 | 7.781038 | 10.04403
62 | 8.288369 | 8.542946 | 10.20891
63 | 8.422323 | 9.407169 | 10.37406
64 | 8.553773 | 10.49517 | 10.53961
65 | 8.699961 | 11.64462 | 10.70499
66 | 8.832367 | 12.74245 | 10.86785
67 | 8.968415 | 13.73 | 11.03304
68 | 9.097273 | 15.36954 | 11.19626
69 | 9.239387 | 16.58101 | 11.35748
70 | 9.369632 | 17.6241 | 11.52081
71 | 9.510792 | 18.32666 | 11.68474
72 | 9.653314 | 19.17669 | 11.84593
73 | 9.78013 | 20.51811 | 12.00811
74 | 9.92721 | 21.55586 | 12.17075
75 | 10.05772 | 22.61936 | 12.33034
76 | 10.19612 | 22.4913 | 12.49128
77 | 10.32794 | 22.13 | 12.65524
78 | 10.46309 | 22.9055 | 12.81511
79 | 10.5877 | 24.19944 | 12.97613
80 | 10.73234 | 25.18 | 13.14039
81 | 10.85344 | 26.02612 | 13.30131
82 | 10.99786 | 27.25956 | 13.46804
83 | 11.15062 | 28.43414 | 13.63747
84 | 11.28712 | 29.5081 | 13.80015
85 | 11.42189 | 30.62453 | 13.96325
86 | 11.54546 | 31.56077 | 14.1276
87 | 11.69287 | 32.11135 | 14.28944
88 | 11.83155 | 33.90308 | 14.45163
89 | 11.96611 | 35.29593 | 14.61682
90 | 12.10337 | 36.1301 | 14.77908
91 | 12.23732 | 37.10824 | 14.94089
92 | 12.38121 | 37.9855 | 15.10473
93 | 12.50528 | 38.91 | 15.26752
94 | 12.65853 | 39.34484 | 15.43025
95 | 12.7822 | 40.38346 | 15.59504
96 | 12.91707 | 41.79811 | 15.75796
97 | 13.0602 | 42.91189 | 15.91981
98 | 13.18828 | 44.17127 | 16.08418
99 | 13.32741 | 44.7788 | 16.24798
100 | 13.46025 | 46.13258 | 16.41029
101 | 13.60391 | 47.45795 | 16.576
102 | 13.7448 | 48.66698 | 16.73968
103 | 13.88127 | 49.59 | 16.90159
104 | 14.01135 | 50.29601 | 17.06645
105 | 14.14301 | 51.50962 | 17.23189
106 | 14.28826 | 52.68759 | 17.39359
107 | 14.41408 | 53.55291 | 17.55687
108 | 14.56067 | 54.49527 | 17.71943
109 | 14.69604 | 55.27074 | 17.88056
110 | 14.82988 | 56.59673 | 18.04334
111 | 14.96658 | 57.58512 | 18.20617
112 | 15.10976 | 58.40383 | 18.36767
113 | 15.24084 | 59.02509 | 18.53058
114 | 15.37818 | 60.34288 | 18.69449
115 | 15.51979 | 61.04 | 18.85608
116 | 15.6347 | 61.70102 | 19.01918
117 | 15.77808 | 62.39894 | 19.18394
118 | 15.92741 | 63.30293 | 19.3452
119 | 16.04842 | 64.00704 | 19.50863
120 | 16.16118 | 64.90339 | 19.67397
121 | 16.32112 | 65.24844 | 19.83564
122 | 16.46862 | 66.20206 | 19.99767
123 | 16.60788 | 66.96872 | 20.16281
124 | 16.74533 | 67.14 | 20.32507
125 | 16.87663 | 67.86968 | 20.48716
126 | 17.01582 | 67.96284 | 20.65325
127 | 17.1413 | 68.66 | 20.81516
128 | 17.28445 | 68.71582 | 20.97661
129 | 17.42487 | 69.43 | 21.14177
130 | 17.55749 | 69.43922 | 21.3054
131 | 17.70396 | 70.0148 | 21.46947
132 | 17.83553 | 70.30598 | 21.63607
133 | 17.98207 | 70.74909 | 21.79918
134 | 18.10066 | 70.95 | 21.96063
135 | 18.2521 | 70.95 | 22.1248
136 | 18.38861 | 70.95 | 22.28537
137 | 18.52053 | 71.44093 | 22.44592
138 | 18.65591 | 71.16752 | 22.61033
139 | 18.78776 | 71.72 | 22.77172
140 | 18.92814 | 71.72 | 22.9317
141 | 19.05609 | 71.5378 | 23.09554
142 | 19.20018 | 70.95 | 23.25869
143 | 19.32708 | 71.4701 | 23.4198
144 | 19.46776 | 70.95 | 23.5828
145 | 19.60158 | 70.95 | 23.74579
146 | 19.73376 | 70.95 | 23.90785
147 | 19.87456 | 70.95 | 24.07113
148 | 20.02581 | 70.95 | 24.24047
149 | 20.16482 | 70.95 | 24.41902
150 | 20.31573 | 70.95 | 24.60159
151 | 20.46431 | 70.61032 | 24.77177
152 | 20.60873 | 70.95 | 24.9396
153 | 20.75583 | 70.95 | 25.12094
154 | 20.91539 | 70.95 | 25.30442
155 | 21.04662 | 70.92181 | 25.47761
156 | 21.19063 | 70.19 | 25.64321
157 | 21.31967 | 70.34535 | 25.80375
158 | 21.46795 | 70.19 | 25.97195
159 | 21.62006 | 69.82946 | 26.15302
160 | 21.75387 | 69.56901 | 26.32153
161 | 21.90087 | 69.43 | 26.48469
162 | 22.02556 | 69.43 | 26.65391