## MUESTRA_01
D A T O S D E L Í T E M
Descripción: | F PEAD I1
Archivo: | C:\Users\Laboratorios\Documents\LAB 3 SEP DIC 2023\F PEAD I1.etcx
Tipo: | Flexión
Caucho: | No
Forma: | Rectangular
Ancho [mm]: | 12.31
Espesor [mm]: | 2.83
Díametro [mm]: | 15
Longitud inicial [mm]: | 52.4
Velocidad [mm/min]: | 50
N° | Desplaz. [mm] | Fuerza [N] | Tiempo [s]
0 | 0 | 0 | 0
1 | 0.01334162 | 0.7629 | 0.2796304
2 | 0.1275419 | 0.5209164 | 0.4656808
3 | 0.2665931 | 0.7629 | 0.6516552
4 | 0.4258366 | 0.6682598 | 0.835318
5 | 0.5734572 | 0.7629 | 1.017399
6 | 0.7251207 | 1.115467 | 1.192209
7 | 0.8625854 | 0.7629 | 1.356721
8 | 1.003903 | 0.7629 | 1.520592
9 | 1.143991 | 0.7629 | 1.685355
10 | 1.285216 | 0.9565095 | 1.848684
11 | 1.416145 | 0.7629 | 2.010709
12 | 1.552022 | 0.7629 | 2.175497
13 | 1.675548 | 0.9529385 | 2.344718
14 | 1.825734 | 1.413867 | 2.511598
15 | 1.958018 | 0.9006273 | 2.67375
16 | 2.094982 | 0.7629 | 2.83659
17 | 2.23553 | 0.7629 | 2.997842
18 | 2.371719 | 0.7629 | 3.160809
19 | 2.511356 | 0.7629 | 3.324794
20 | 2.652442 | 0.7629 | 3.48655
21 | 2.773819 | 0.7629 | 3.649319
22 | 2.920526 | 0.7629 | 3.814751
23 | 3.082846 | 0.9215861 | 4.000802
24 | 3.239527 | 0.7629 | 4.188474
25 | 3.370755 | 0.5680571 | 4.353234
26 | 3.507716 | 0.7629 | 4.51454
27 | 3.643684 | 0.7629 | 4.678862
28 | 3.781346 | 0.8447095 | 4.843087
29 | 3.914679 | 1.676291 | 5.006393
30 | 4.055754 | 2.289 | 5.169099
31 | 4.19055 | 2.732784 | 5.33215
32 | 4.30863 | 3.052 | 5.495058
33 | 4.409258 | 3.052 | 5.658455
34 | 4.586959 | 3.263174 | 5.822033
35 | 4.74608 | 3.517043 | 5.984208
36 | 4.873489 | 3.244655 | 6.147583
37 | 5.009469 | 3.590291 | 6.312612
38 | 5.143638 | 3.815 | 6.474786
39 | 5.282925 | 3.815 | 6.637632
40 | 5.424911 | 3.815 | 6.802389
41 | 5.553001 | 3.815 | 6.964234
42 | 5.695704 | 3.815 | 7.126744
43 | 5.81957 | 3.815 | 7.292965
44 | 5.964623 | 3.815 | 7.45676
45 | 6.108727 | 3.815 | 7.620601
46 | 6.244776 | 3.815 | 7.786623
47 | 6.377662 | 3.858691 | 7.949622
48 | 6.519362 | 4.060261 | 8.113346
49 | 6.649944 | 3.815 | 8.279795
50 | 6.79886 | 3.815 | 8.441619
51 | 6.924806 | 3.815 | 8.604753
52 | 7.065513 | 3.815 | 8.770727
53 | 7.207869 | 3.815 | 8.933828
54 | 7.346061 | 4.135271 | 9.098858
55 | 7.486774 | 3.815 | 9.265946
56 | 7.615154 | 4.06795 | 9.429055
57 | 7.755353 | 4.062385 | 9.59351
58 | 7.89043 | 3.999201 | 9.760014
59 | 8.032072 | 4.578 | 9.92353
60 | 8.165733 | 4.578 | 10.08904
61 | 8.312132 | 5.146018 | 10.25763
62 | 8.453564 | 5.341 | 10.42211
63 | 8.57128 | 6.086588 | 10.5862
64 | 8.689291 | 6.104 | 10.75313
65 | 8.860046 | 6.823366 | 10.91626
66 | 8.995507 | 7.161657 | 11.0801
67 | 9.13536 | 7.847539 | 11.24534
68 | 9.272509 | 8.31776 | 11.40664
69 | 9.417346 | 8.844776 | 11.56763
70 | 9.541365 | 8.932003 | 11.73096
71 | 9.675335 | 9.600264 | 11.89376
72 | 9.804955 | 9.753414 | 12.05652
73 | 9.943772 | 9.918 | 12.2212
74 | 10.08753 | 10.50744 | 12.38382
75 | 10.21955 | 10.68 | 12.54376
76 | 10.35666 | 10.72848 | 12.70654
77 | 10.50387 | 11.44 | 12.86861
78 | 10.61724 | 11.61191 | 13.03002
79 | 10.77301 | 11.76616 | 13.19285
80 | 10.89854 | 12.33825 | 13.35455
81 | 11.03745 | 12.97 | 13.5149
82 | 11.18007 | 12.97 | 13.67761
83 | 11.30707 | 13.38406 | 13.84043
84 | 11.4285 | 13.31205 | 14.00144
85 | 11.58591 | 13.87712 | 14.16401
86 | 11.70413 | 14.12503 | 14.32838
87 | 11.85373 | 14.14349 | 14.49001
88 | 11.98941 | 14.5 | 14.65203
89 | 12.12936 | 15.23037 | 14.81613
90 | 12.25942 | 15.06969 | 14.97777
91 | 12.39692 | 15.26 | 15.14075
92 | 12.53547 | 16.57969 | 15.3052
93 | 12.66677 | 17.27398 | 15.46831
94 | 12.8091 | 17.1175 | 15.63141
95 | 12.94462 | 17.7016 | 15.79543
96 | 13.08763 | 17.55199 | 15.95758
97 | 13.21583 | 17.55 | 16.11969
98 | 13.3494 | 18.03248 | 16.28527
99 | 13.4796 | 18.75092 | 16.44761
100 | 13.62346 | 19.07 | 16.60999
101 | 13.76481 | 19.28273 | 16.77619
102 | 13.90053 | 19.58171 | 16.93782
103 | 14.03925 | 19.48621 | 17.10097
104 | 14.172 | 19.38626 | 17.26826
105 | 14.30843 | 19.48306 | 17.42995
106 | 14.45379 | 19.84 | 17.59211
107 | 14.58171 | 20.24581 | 17.75847
108 | 14.72687 | 20.74934 | 17.92308
109 | 14.85501 | 20.72401 | 18.08652
110 | 14.99882 | 21.25387 | 18.25298
111 | 15.13591 | 21.18951 | 18.41509
112 | 15.26255 | 21.40093 | 18.5762
113 | 15.41422 | 21.96609 | 18.74032
114 | 15.54281 | 21.36 | 18.90308
115 | 15.68619 | 21.36 | 19.06658
116 | 15.82251 | 22.13 | 19.23209
117 | 15.9635 | 22.13 | 19.39467
118 | 16.09033 | 22.49222 | 19.55659
119 | 16.22642 | 22.89 | 19.72127
120 | 16.36596 | 22.54484 | 19.88383
121 | 16.49612 | 22.89419 | 20.0459
122 | 16.63291 | 23.08679 | 20.21082
123 | 16.77374 | 23.18501 | 20.37398
124 | 16.91444 | 23.31072 | 20.53608
125 | 17.00183 | 23.62133 | 20.69995
126 | 17.16995 | 23.38561 | 20.86432
127 | 17.31661 | 22.92169 | 21.02681
128 | 17.45958 | 23.46315 | 21.19137
129 | 17.59738 | 23.83007 | 21.35579
130 | 17.71825 | 24.04717 | 21.51872
131 | 17.86737 | 23.81284 | 21.6829
132 | 18.0101 | 23.80444 | 21.84746
133 | 18.14639 | 23.95341 | 22.02204

## MUESTRA_02
D A T O S D E L Í T E M
Descripción: | F PEAD I2
Archivo: | C:\Users\Laboratorios\Documents\LAB 3 SEP DIC 2023\F PEAD I2.etcx
Tipo: | Flexión
Caucho: | No
Forma: | Rectangular
Ancho [mm]: | 12.31
Espesor [mm]: | 2.86
Díametro [mm]: | 15
Longitud inicial [mm]: | 52.4
Velocidad [mm/min]: | 50
N° | Desplaz. [mm] | Fuerza [N] | Tiempo [s]
0 | 0 | 0 | 0
1 | 0.01777164 | -0.1240342 | 0.2727923
2 | 0.1433251 | -0.7629 | 0.4465441
3 | 0.272942 | -0.5742398 | 0.6087804
4 | 0.4076091 | -0.3753252 | 0.7725462
5 | 0.5422739 | -0.712959 | 0.9355619
6 | 0.6795658 | -0.0405296 | 1.098135
7 | 0.8144569 | -0.4018478 | 1.263714
8 | 0.955517 | 0 | 1.428864
9 | 1.094002 | 0 | 1.589656
10 | 1.208482 | 0 | 1.752292
11 | 1.34859 | 0 | 1.91563
12 | 1.489622 | 0 | 2.077556
13 | 1.634671 | 0 | 2.242095
14 | 1.775056 | -0.001943983 | 2.406481
15 | 1.907497 | -0.6531169 | 2.568384
16 | 2.042218 | 0 | 2.731889
17 | 2.187401 | 0 | 2.895245
18 | 2.311183 | -0.1566789 | 3.056133
19 | 2.452432 | -0.1746106 | 3.219298
20 | 2.587767 | -0.5606634 | 3.384076
21 | 2.728162 | -0.09079995 | 3.545169
22 | 2.855425 | -0.1869961 | 3.707255
23 | 2.994921 | 0 | 3.872257
24 | 3.129174 | 0 | 4.034331
25 | 3.267052 | 0 | 4.196766
26 | 3.40849 | 0 | 4.362671
27 | 3.54098 | 0.3166052 | 4.525033
28 | 3.684837 | 0 | 4.68673
29 | 3.81475 | 0 | 4.850894
30 | 3.953565 | 0.1830676 | 5.011268
31 | 4.081961 | 0.6778887 | 5.172748
32 | 4.216358 | 0.7629 | 5.337766
33 | 4.352069 | 1.677963 | 5.499187
34 | 4.495147 | 2.289 | 5.659648
35 | 4.632715 | 2.289 | 5.823858
36 | 4.774565 | 2.289 | 5.987696
37 | 4.911038 | 2.107473 | 6.151739
38 | 5.037757 | 2.289 | 6.316318
39 | 5.183085 | 2.608064 | 6.479281
40 | 5.321055 | 2.107385 | 6.642427
41 | 5.449451 | 2.289 | 6.807105
42 | 5.5885 | 1.864081 | 6.970385
43 | 5.703154 | 2.289 | 7.134157
44 | 5.823778 | 2.289 | 7.299853
45 | 5.995553 | 2.289 | 7.463006
46 | 6.134954 | 2.289 | 7.625111
47 | 6.269746 | 2.289 | 7.789695
48 | 6.419284 | 2.289 | 7.953148
49 | 6.540738 | 2.289 | 8.1163
50 | 6.680414 | 2.822431 | 8.281713
51 | 6.812317 | 2.492993 | 8.445583
52 | 6.961486 | 2.289 | 8.608196
53 | 7.096784 | 2.289 | 8.773065
54 | 7.242228 | 2.289 | 8.937621
55 | 7.357913146 | 2.883023 | 9.101408
56 | 7.501587 | 2.673794 | 9.266253
57 | 7.645145 | 3.052 | 9.430232
58 | 7.789246 | 3.052 | 9.593182
59 | 7.912849 | 3.052 | 9.757848
60 | 8.052539 | 3.052 | 9.922435
61 | 8.194597 | 3.677389 | 10.08541
62 | 8.330055 | 3.815 | 10.25133
63 | 8.47175 | 4.497511 | 10.41804
64 | 8.604791 | 4.823556 | 10.58191
65 | 8.736935 | 5.15368 | 10.74725
66 | 8.893649 | 5.341 | 10.91176
67 | 9.027457 | 5.55811 | 11.07267
68 | 9.153067 | 6.16634 | 11.23573
69 | 9.292077 | 6.729698 | 11.39948
70 | 9.423525 | 6.866 | 11.56015
71 | 9.546376 | 7.181312 | 11.72139
72 | 9.66506 | 7.629 | 11.88466
73 | 9.838288 | 7.835299 | 12.04543
74 | 9.96861 | 8.032473 | 12.20805
75 | 10.11607 | 8.445366 | 12.37321
76 | 10.24396 | 9.155 | 12.53356
77 | 10.38672 | 9.87028 | 12.69391
78 | 10.52226 | 9.918 | 12.86447
79 | 10.66503 | 10.12805 | 13.032
80 | 10.79247 | 10.61658 | 13.19656
81 | 10.93972 | 10.68 | 13.3636
82 | 11.08309 | 10.68 | 13.52325
83 | 11.19718 | 11.18891 | 13.68265
84 | 11.34049 | 11.44 | 13.84581
85 | 11.47322 | 12.00025 | 14.00653
86 | 11.6128 | 12.5659 | 14.16917
87 | 11.75185 | 12.79554 | 14.33424
88 | 11.89292 | 12.97 | 14.49435
89 | 12.018 | 12.97 | 14.65533
90 | 12.15343 | 13.2007 | 14.81957
91 | 12.28851 | 13.40903 | 14.98069
92 | 12.42389 | 13.71342 | 15.14208
93 | 12.56284 | 14.53054 | 15.30668
94 | 12.70447 | 15.46261 | 15.46928
95 | 12.82811 | 15.95476 | 15.63087
96 | 12.98004 | 16.02 | 15.79569
97 | 13.11762 | 16.02 | 15.95894
98 | 13.24593 | 16.30957 | 16.12197
99 | 13.38121 | 16.37001 | 16.28662
100 | 13.52998 | 16.85351 | 16.45909
101 | 13.6774 | 16.92798 | 16.63206
102 | 13.80771 | 17.11979 | 16.79677
103 | 13.95091 | 17.82541 | 16.95977
104 | 14.07543 | 17.55 | 17.12299
105 | 14.21849 | 17.97053 | 17.28871
106 | 14.35991 | 18.31 | 17.45259
107 | 14.49965 | 18.31 | 17.61428
108 | 14.62447 | 18.77184 | 17.7788
109 | 14.75414 | 19.07 | 17.94244
110 | 14.8881 | 19.07 | 18.10612
111 | 15.01139 | 19.43791 | 18.27161
112 | 15.17357 | 19.84 | 18.4356
113 | 15.31638 | 19.84 | 18.59716
114 | 15.45962 | 20.16425 | 18.76045
115 | 15.56768 | 19.84 | 18.92392
116 | 15.73095 | 20.03306 | 19.08721
117 | 15.85907 | 19.84 | 19.25153
118 | 15.99426 | 20.12692 | 19.41522
119 | 16.13228 | 20.6 | 19.57724
120 | 16.26299 | 20.6 | 19.74015
121 | 16.41831 | 20.85588 | 19.91254
122 | 16.56134 | 21.36 | 20.0835
123 | 16.68692 | 21.36 | 20.24759
124 | 16.83601 | 21.46607 | 20.42021
125 | 16.98583 | 22.13 | 20.59095
126 | 17.11999 | 21.9238 | 20.75489
127 | 17.25199 | 22.13 | 20.91912
128 | 17.39024 | 22.13 | 21.08157
129 | 17.52887 | 22.13 | 21.24556
130 | 17.66534 | 21.61129 | 21.40979
131 | 17.80926 | 22.13 | 21.57279
132 | 17.93359 | 22.20039 | 21.73694
133 | 18.0728 | 22.89 | 21.89962
134 | 18.21199 | 22.89 | 22.06082
135 | 18.3502 | 22.51728 | 22.22312
136 | 18.48285 | 22.89 | 22.38692
137 | 18.62683 | 22.89 | 22.54728
138 | 18.76174 | 22.89 | 22.71346
139 | 18.90465 | 23.27703 | 22.88062
140 | 19.03647 | 23.65 | 23.04594
141 | 19.17984 | 23.3587 | 23.22343
142 | 19.33983 | 23.42263 | 23.40828
143 | 19.49318 | 22.89 | 23.59255
144 | 19.64667 | 23.26447 | 23.77631
145 | 19.80327 | 23.65 | 23.95665
146 | 19.95366 | 23.65 | 24.1384
147 | 20.09409 | 23.65 | 24.31714
148 | 20.24553 | 23.65 | 24.49203
149 | 20.39236 | 23.65 | 24.66282
150 | 20.5287 | 23.90814 | 24.82672
151 | 20.67922 | 23.79151 | 24.99892
152 | 20.80436 | 23.31134 | 25.17155
153 | 20.95064 | 23.65 | 25.33697
154 | 21.08861 | 23.65 | 25.4981
155 | 21.22741 | 23.65 | 25.66584
156 | 21.37484 | 23.96411 | 25.83866
157 | 21.50292 | 23.91412 | 26.00028
158 | 21.65229 | 24.41 | 26.16568
159 | 21.79055 | 23.85685 | 26.33327
160 | 21.92547 | 23.93544 | 26.49598
161 | 22.06006 | 24.01317 | 26.65848
162 | 22.20351 | 23.86621 | 26.82323
163 | 22.34023 | 24.27537 | 26.98453
164 | 22.4591 | 24.12338 | 27.14646
165 | 22.59785 | 23.90443 | 27.311
166 | 22.74128 | 24.41 | 27.47206
167 | 22.88705 | 24.688 | 27.64347

## MUESTRA_03
D A T O S D E L Í T E M
Descripción: | F PEAD I3
Archivo: | C:\Users\Laboratorios\Documents\LAB 3 SEP DIC 2023\F PEAD I3.etcx
Tipo: | Flexión
Caucho: | No
Forma: | Rectangular
Ancho [mm]: | 12.37
Espesor [mm]: | 2.92
Díametro [mm]: | 15
Longitud inicial [mm]: | 52.4
Velocidad [mm/min]: | 50
N° | Desplaz. [mm] | Fuerza [N] | Tiempo [s]
0 | 0 | 0 | 0
1 | 0.002422624 | -0.5256496 | 0.2345901
2 | 0.07524321 | -0.4057107 | 0.397475
3 | 0.2109678 | 0 | 0.5624361
4 | 0.3415213 | -0.4743588 | 0.7245317
5 | 0.4804865 | -0.3217624 | 0.8895789
6 | 0.6187687 | 0 | 1.054186
7 | 0.7507422 | 0 | 1.216528
8 | 0.8875713 | 0 | 1.38022
9 | 1.032056 | 0 | 1.543453
10 | 1.163233 | 0 | 1.70463
11 | 1.302298 | 0 | 1.867525
12 | 1.435688 | 0 | 2.032371
13 | 1.57367 | 0 | 2.193685
14 | 1.706199 | 0 | 2.35603
15 | 1.844347 | 0 | 2.521235
16 | 1.981227 | 0 | 2.681892
17 | 2.115325 | 0.1702367 | 2.842626
18 | 2.244619 | 0 | 3.007448
19 | 2.382576 | 0 | 3.168148
20 | 2.520352 | 0.09381239 | 3.328778
21 | 2.664604 | 0.05178858 | 3.49308
22 | 2.788121 | 0 | 3.654572
23 | 2.923433 | -0.2866174 | 3.817771
24 | 3.072623 | -0.5426838 | 3.98343
25 | 3.195634 | 0 | 4.145446
26 | 3.315891 | 0 | 4.30833
27 | 3.407787 | -0.1015338 | 4.473801
28 | 3.58827 | -0.1917118 | 4.637813
29 | 3.74478 | -0.1017317 | 4.800255
30 | 3.888546 | -0.3635768 | 4.964658
31 | 4.030103 | 0.3272996 | 5.125871
32 | 4.158787 | 0.5962242 | 5.286819
33 | 4.299034 | 1.198577 | 5.450393
34 | 4.427731 | 1.554193 | 5.613495
35 | 4.568091 | 2.289 | 5.774836
36 | 4.70817 | 2.289 | 5.938025
37 | 4.834746 | 2.207887 | 6.09969
38 | 4.974219 | 1.526 | 6.260114
39 | 5.085917 | 2.289 | 6.422756
40 | 5.225085 | 1.961644 | 6.585911
41 | 5.372805 | 2.049325 | 6.7484
42 | 5.516286 | 1.526 | 6.912803
43 | 5.654778 | 1.526 | 7.075799
44 | 5.772997 | 1.958121 | 7.236342
45 | 5.921383 | 1.589463 | 7.399564
46 | 6.063701 | 1.875946 | 7.563188
47 | 6.192553 | 1.923881 | 7.724881
48 | 6.339099 | 1.831386 | 7.888809
49 | 6.468455 | 2.071834 | 8.053432
50 | 6.604788 | 1.526 | 8.215974
51 | 6.756165 | 1.936729 | 8.390404
52 | 6.903207 | 2.102486 | 8.575021
53 | 7.054984 | 2.163161 | 8.755487
54 | 7.206543 | 1.943562 | 8.936541
55 | 7.364188 | 2.289 | 9.122346
56 | 7.526145 | 2.289 | 9.307775
57 | 7.677584 | 2.109379 | 9.490836
58 | 7.824691 | 1.958033 | 9.672396
59 | 7.979852 | 2.021338 | 9.857526
60 | 8.134177 | 2.500603 | 10.03464
61 | 8.278963 | 2.63608 | 10.20981
62 | 8.409727 | 3.093862 | 10.38581
63 | 8.561105 | 3.540799 | 10.55226
64 | 8.693121 | 3.815 | 10.71732
65 | 8.844241 | 4.618402 | 10.88568
66 | 8.982067 | 4.430446 | 11.05542
67 | 9.116667 | 5.159072 | 11.21872
68 | 9.254889 | 5.03704 | 11.37989
69 | 9.395441 | 5.07953 | 11.54327
70 | 9.529627 | 6.341715 | 11.70448
71 | 9.663001 | 6.104 | 11.86709
72 | 9.801424 | 6.712767 | 12.03088
73 | 9.927048 | 7.224807 | 12.191
74 | 10.06057 | 7.307776 | 12.35097
75 | 10.20554 | 7.629 | 12.51458
76 | 10.33239 | 8.071524 | 12.67568
77 | 10.46824 | 8.040399 | 12.83791
78 | 10.60603 | 8.998885 | 13.00367
79 | 10.74864 | 8.764655 | 13.16531
80 | 10.87924 | 8.958521 | 13.32695
81 | 11.01377 | 9.918 | 13.49622
82 | 11.1683 | 9.728449 | 13.67139
83 | 11.32316 | 9.897623 | 13.85641
84 | 11.47172 | 10.99394 | 14.03093
85 | 11.6155 | 10.68 | 14.19191
86 | 11.74027 | 10.95104 | 14.35286
87 | 11.84837 | 11.56105 | 14.51635
88 | 12.01447 | 11.79834 | 14.67717
89 | 12.15171 | 12.67753 | 14.83924
90 | 12.27924 | 11.87211 | 15.00428
91 | 12.4143 | 11.92977 | 15.16461
92 | 12.5635 | 12.80305 | 15.3249
93 | 12.69506 | 12.97 | 15.49016
94 | 12.82822 | 12.97 | 15.6524
95 | 12.95781 | 14.00596 | 15.81544
96 | 13.11218 | 14.28072 | 15.98199
97 | 13.24395 | 15.05135 | 16.14332
98 | 13.37707 | 15.80835 | 16.30581
99 | 13.50803 | 15.82386 | 16.46995
100 | 13.64821 | 14.8431 | 16.63313
101 | 13.7824 | 15.62012 | 16.79572
102 | 13.91535 | 16.24503 | 16.96029
103 | 14.06852 | 16.02 | 17.12257
104 | 14.19985 | 16.55015 | 17.28499
105 | 14.32225 | 16.78 | 17.45674
106 | 14.47025 | 17.11458 | 17.62705
107 | 14.62481 | 17.32229 | 17.79077
108 | 14.76079 | 17.33508 | 17.96358
109 | 14.89749 | 17.18119 | 18.13346
110 | 15.0378 | 17.95564 | 18.29537
111 | 15.17906 | 18.13352 | 18.46685
112 | 15.32806 | 17.86009 | 18.63901
113 | 15.46457 | 18.31 | 18.80516
114 | 15.60539 | 18.31 | 18.97131
115 | 15.7487 | 18.66687 | 19.13512
116 | 15.88391 | 18.90116 | 19.29801
117 | 16.02295 | 19.07 | 19.46355
118 | 16.15492 | 19.07 | 19.63018
119 | 16.29698 | 19.70323 | 19.79646
120 | 16.43414 | 19.56398 | 19.96234
121 | 16.56765 | 19.64956 | 20.12614
122 | 16.70712 | 20.33466 | 20.28888
123 | 16.83921 | 20.34208 | 20.45265
124 | 16.97008 | 20.58633 | 20.61556
125 | 17.10513 | 21.06342 | 20.77861
126 | 17.25362 | 20.79076 | 20.94367
127 | 17.40006 | 20.90532 | 21.10728
128 | 17.51917 | 20.83993 | 21.27187
129 | 17.67951 | 20.77201 | 21.44283
130 | 17.82113 | 21.81492 | 21.61896
131 | 17.9564 | 21.40552 | 21.7904
132 | 18.10408 | 21.67837 | 21.95986
133 | 18.24917 | 22.00858 | 22.13517
134 | 18.39834 | 21.689 | 22.30436
135 | 18.52471 | 22.08504 | 22.46816
136 | 18.65456 | 22.01754 | 22.62981
137 | 18.80552 | 21.90848 | 22.7988
138 | 18.95482 | 21.79287 | 22.9717
139 | 19.08697 | 22.13 | 23.13274
140 | 19.20917 | 22.26805 | 23.29298
141 | 19.35165 | 22.40677 | 23.45581
142 | 19.48898 | 22.89 | 23.61725
143 | 19.63117 | 22.81485 | 23.77811
144 | 19.77034 | 22.65204 | 23.94118
145 | 19.90423 | 22.63245 | 24.10273
146 | 20.02881 | 22.89 | 24.26326
147 | 20.12512 | 22.89 | 24.42582
148 | 20.2994 | 22.89 | 24.58792
149 | 20.44243 | 22.89192 | 24.74852
150 | 20.57682 | 23.65 | 24.91091
151 | 20.70933 | 23.65 | 25.07329
152 | 20.84194 | 23.31126 | 25.23299
153 | 20.97911 | 23.19689 | 25.39423
154 | 21.11204 | 23.27099 | 25.55771
155 | 21.24694 | 23.64796 | 25.71907
156 | 21.38248 | 22.89 | 25.88139
157 | 21.52824 | 23.37252 | 26.04495
158 | 21.65211 | 23.5133 | 26.20501
159 | 21.79074 | 23.65 | 26.36582
160 | 21.93211 | 23.65 | 26.53074
161 | 22.05977 | 24.1112 | 26.69336
162 | 22.19706 | 24.24038 | 26.85585
163 | 22.33895 | 24.21509 | 27.02078
164 | 22.47228 | 24.41 | 27.18179
165 | 22.6145 | 24.07265 | 27.34158
166 | 22.73838 | 23.65 | 27.50523
167 | 22.88006 | 23.65 | 27.66579
168 | 23.00431 | 23.85048 | 27.827
169 | 23.15272 | 23.82761 | 27.99239
170 | 23.28927 | 24.1037 | 28.16173