## MUESTRA_01
D A T O S D E L Í T E M
Descripción: | F PP J1
Archivo: | C:\Users\Laboratorios\Documents\LAB 3 SEP DIC 2023\F PP J1.etcx
Tipo: | Flexión
Caucho: | No
Forma: | Rectangular
Ancho [mm]: | 12.23
Espesor [mm]: | 2.89
Díametro [mm]: | 15
Longitud inicial [mm]: | 52.4
Velocidad [mm/min]: | 50
N° | Desplaz. [mm] | Fuerza [N] | Tiempo [s]
0 | 0 | 0 | 0
1 | 0.004653636 | 0 | 0.2539974
2 | 0.1102732 | 0.6186465 | 0.4346449
3 | 0.244454 | 0.3485493 | 0.6034178
4 | 0.384055 | 0.669114 | 0.7666035
5 | 0.5155863 | 0 | 0.9300542
6 | 0.6474133 | 0 | 1.091014
7 | 0.7915388 | -0.281268 | 1.253624
8 | 0.9240267 | -0.299344 | 1.419351
9 | 1.054166 | -0.1334743 | 1.580992
10 | 1.197822 | -0.7629 | 1.744511
11 | 1.343427 | -0.4775159 | 1.90964
12 | 1.464103 | -0.7629 | 2.071031
13 | 1.608652 | -0.474326 | 2.233375
14 | 1.745938 | -0.3152486 | 2.399168
15 | 1.874425 | -0.3907404 | 2.56278
16 | 2.007728 | 0 | 2.724407
17 | 2.152163 | 0 | 2.88868
18 | 2.28302 | -0.3319201 | 3.050742
19 | 2.421976 | -0.3504662 | 3.213222
20 | 2.556543 | -0.2841243 | 3.377704
21 | 2.698689 | -0.5794857 | 3.539204
22 | 2.834723 | -0.2749357 | 3.70226
23 | 2.976366 | -0.3555832 | 3.867775
24 | 3.101486 | -0.5626078 | 4.029104
25 | 3.25025 | -0.3114262 | 4.19129
26 | 3.382067 | -0.1682457 | 4.356095
27 | 3.51003 | -0.2300829 | 4.518609
28 | 3.655762 | -0.08165076 | 4.682792
29 | 3.797417 | -0.05567191 | 4.847337
30 | 3.932715 | 0 | 5.008779
31 | 4.057429 | 0.2238672 | 5.17034
32 | 4.207449 | 0 | 5.344777
33 | 4.34061 | 0.3070899 | 5.517102
34 | 4.483343 | 0.9370523 | 5.678576
35 | 4.625289 | 1.025995 | 5.843251
36 | 4.761752 | 1.360416 | 6.005915
37 | 4.900973 | 1.526 | 6.166262
38 | 5.032162 | 1.526 | 6.329254
39 | 5.164064 | 1.842973 | 6.490886
40 | 5.303064 | 2.162278 | 6.652982
41 | 5.441996 | 2.052048 | 6.817315
42 | 5.564233 | 2.289 | 6.980112
43 | 5.662773 | 2.289 | 7.141165
44 | 5.834324 | 2.289 | 7.303545
45 | 5.97152 | 2.289 | 7.467629
46 | 6.110995 | 2.289 | 7.63026
47 | 6.254179 | 2.289 | 7.793916
48 | 6.394088 | 2.289 | 7.956879
49 | 6.538227 | 2.289 | 8.118967
50 | 6.652272 | 2.289 | 8.282153
51 | 6.798262 | 2.289 | 8.445618
52 | 6.929034 | 2.361788 | 8.608549
53 | 7.063695 | 2.558989 | 8.772916
54 | 7.208498 | 2.521269 | 8.937022
55 | 7.350996 | 2.289 | 9.099596
56 | 7.486858 | 2.279539 | 9.262915
57 | 7.613443 | 2.005653 | 9.427624
58 | 7.757609 | 2.053207 | 9.590877
59 | 7.90493 | 2.289 | 9.755336
60 | 8.026914 | 1.939276 | 9.921589
61 | 8.16507 | 2.403642 | 10.08403
62 | 8.315988 | 3.052 | 10.25032
63 | 8.434751 | 3.052 | 10.42189
64 | 8.597965 | 2.887043 | 10.60246
65 | 8.749366 | 3.815 | 10.77971
66 | 8.88887 | 3.936208 | 10.94639
67 | 9.02885 | 4.251148 | 11.1072
68 | 9.17118 | 4.801374 | 11.27072
69 | 9.308531 | 5.341 | 11.434
70 | 9.432113 | 6.00526 | 11.5942
71 | 9.567916 | 6.298523 | 11.75658
72 | 9.711164 | 6.866 | 11.91993
73 | 9.839512 | 7.264117 | 12.07971
74 | 9.980783 | 7.629 | 12.24035
75 | 10.10838 | 7.783715 | 12.40442
76 | 10.25107 | 8.199324 | 12.56592
77 | 10.38576 | 8.842985 | 12.72902
78 | 10.52688 | 9.276927 | 12.89375
79 | 10.64384 | 9.918 | 13.05636
80 | 10.80128 | 9.918 | 13.21755
81 | 10.92425 | 9.965409 | 13.38138
82 | 11.07557 | 10.83348 | 13.54182
83 | 11.20538 | 11.44 | 13.70692
84 | 11.33023 | 11.44 | 13.87515
85 | 11.46917 | 12.21 | 14.03553
86 | 11.61372 | 12.69827 | 14.19703
87 | 11.75545 | 13.18492 | 14.36179
88 | 11.88447 | 13.73 | 14.52411
89 | 12.03439 | 13.73 | 14.68598
90 | 12.16715 | 14.57727 | 14.85144
91 | 12.29144 | 15.26 | 15.0199
92 | 12.42765 | 15.29234 | 15.18775
93 | 12.5868 | 16.02 | 15.35202
94 | 12.7213 | 16.37544 | 15.51505
95 | 12.85468 | 17.15497 | 15.67751
96 | 12.98989 | 17.69669 | 15.84323
97 | 13.13358 | 17.82372 | 16.0057
98 | 13.25286 | 18.31 | 16.16631
99 | 13.38112 | 18.97017 | 16.32985
100 | 13.54028 | 18.84475 | 16.50298
101 | 13.68217 | 19.52879 | 16.68535
102 | 13.83101 | 19.84 | 16.86028
103 | 13.98346 | 20.29745 | 17.02642
104 | 14.11396 | 20.63677 | 17.20093
105 | 14.26706 | 21.17823 | 17.3779
106 | 14.4228 | 21.36 | 17.5563
107 | 14.57757 | 21.78753 | 17.73983
108 | 14.72229 | 22.13 | 17.92519
109 | 14.86653 | 21.68844 | 18.10934
110 | 15.01061 | 22.13 | 18.28371
111 | 15.13788 | 22.13 | 18.44753
112 | 15.28194 | 22.52712 | 18.60983
113 | 15.43022 | 22.89 | 18.77404
114 | 15.57987 | 22.89 | 18.93766
115 | 15.70388 | 23.60276 | 19.09919
116 | 15.8491 | 23.48885 | 19.2657
117 | 15.99187 | 23.65 | 19.43236
118 | 16.13146 | 23.78731 | 19.59427
119 | 16.27301 | 23.8564 | 19.75744
120 | 16.40358 | 24.408 | 19.92242
121 | 16.53691 | 24.76734 | 20.08326
122 | 16.67371 | 25.18 | 20.24576
123 | 16.81395 | 25.94 | 20.40983
124 | 16.95073 | 25.94 | 20.572
125 | 17.08172 | 25.94 | 20.73516
126 | 17.21523 | 26.64904 | 20.90888
127 | 17.383 | 26.7 | 21.09003
128 | 17.52631 | 27.09587 | 21.26298
129 | 17.66296 | 27.47 | 21.42842
130 | 17.79366 | 27.1213 | 21.59716
131 | 17.94049 | 26.99785 | 21.7656
132 | 18.08248 | 27.30565 | 21.94122
133 | 18.24453 | 27.72699 | 22.12414
134 | 18.39428 | 27.95904 | 22.29771
135 | 18.53075 | 27.81433 | 22.47278
136 | 18.69181 | 28.1984 | 22.65792
137 | 18.85069 | 28.23 | 22.84326
138 | 18.99324 | 28.53056 | 23.02231
139 | 19.14884 | 28.27574 | 23.19772
140 | 19.29182 | 28.99 | 23.3679
141 | 19.42718 | 28.99 | 23.53267
142 | 19.57259 | 28.99 | 23.70953
143 | 19.72806 | 28.99 | 23.89545
144 | 19.88723 | 29.56029 | 24.07935
145 | 20.03468 | 29.60078 | 24.26327
146 | 20.18332 | 30.24187 | 24.43975
147 | 20.33563 | 30.35113 | 24.61666
148 | 20.47422 | 30.52 | 24.79914
149 | 20.63306 | 30.52 | 24.97138
150 | 20.76095 | 30.52 | 25.13232
151 | 20.89461 | 30.52 | 25.29443
152 | 21.03907 | 30.52 | 25.46413
153 | 21.20024 | 30.52 | 25.6458
154 | 21.34634 | 30.52 | 25.8274
155 | 21.482 | 30.52 | 25.9984
156 | 21.6183 | 30.52 | 26.15828
157 | 21.76078 | 30.52 | 26.32097
158 | 21.89488 | 30.43555 | 26.48348
159 | 22.03036 | 30.44336 | 26.64603
160 | 22.16328 | 30.52 | 26.80977
161 | 22.30126 | 30.70447 | 26.97192
162 | 22.43425 | 31.28 | 27.13221
163 | 22.56875 | 31.02653 | 27.29447
164 | 22.70384 | 30.79755 | 27.4571
165 | 22.84633 | 30.98046 | 27.61788
166 | 22.97831 | 31.50833 | 27.7798
167 | 23.11463 | 31.31232 | 27.94325
168 | 23.25253 | 31.49403 | 28.10494
169 | 23.34438 | 31.6973 | 28.26717
170 | 23.49 | 31.88083 | 28.42989
171 | 23.6502 | 31.84643 | 28.59187
172 | 23.78494 | 31.84376 | 28.75575
173 | 23.9305 | 32.04 | 28.92124
174 | 24.00327 | 31.86253 | 29.08228
175 | 24.18728 | 31.37565 | 29.24497
176 | 24.31884 | 31.28 | 29.40936
177 | 24.47828 | 30.95451 | 29.57216
178 | 24.6174 | 31.74965 | 29.73758

## MUESTRA_02
D A T O S D E L Í T E M
Descripción: | F PP J2
Archivo: | C:\Users\Laboratorios\Documents\LAB 3 SEP DIC 2023\F PP J2.etcx
Tipo: | Flexión
Caucho: | No
Forma: | Rectangular
Ancho [mm]: | 12.29
Espesor [mm]: | 2.91
Díametro [mm]: | 15
Longitud inicial [mm]: | 52.4
Velocidad [mm/min]: | 50
N° | Desplaz. [mm] | Fuerza [N] | Tiempo [s]
0 | 0 | 0 | 0
1 | 0.05010079 | 0.001889712 | 0.3913009
2 | 0.1765719 | 0.3482879 | 0.5572014
3 | 0.3167948 | 0.2223055 | 0.718177
4 | 0.4444597 | 0.1984112 | 0.8794319
5 | 0.5925906 | 0.2953717 | 1.044064
6 | 0.7194265 | 0.137251 | 1.205891
7 | 0.8499559 | 0.5948088 | 1.369928
8 | 1.002541 | 0.6106096 | 1.536906
9 | 1.13544 | 1.44324 | 1.696612
10 | 1.264262 | 0.3801527 | 1.857569
11 | 1.411315 | 0.4820893 | 2.022256
12 | 1.543886 | 0 | 2.184683
13 | 1.684363 | 0.4436304 | 2.354413
14 | 1.827115 | 0.1128421 | 2.525387
15 | 1.959636 | 0.03538964 | 2.686709
16 | 2.097117 | 0.6813699 | 2.84803
17 | 2.232735 | 0.2868728 | 3.012645
18 | 2.371631 | 0 | 3.17393
19 | 2.496719 | 0.3446396 | 3.335707
20 | 2.639967 | 0.2025902 | 3.501155
21 | 2.777394 | 0 | 3.662945
22 | 2.919434 | 0.4649641 | 3.824853
23 | 3.05287 | 0.3804721 | 3.990266
24 | 3.187855 | 0.2246219 | 4.153242
25 | 3.33208 | 0.1716343 | 4.316891
26 | 3.463095 | 0.7629 | 4.48266
27 | 3.606327 | 0.482682 | 4.645574
28 | 3.735143 | 0.407764 | 4.807482
29 | 3.872091 | 0.6244544 | 4.970894
30 | 4.013424 | 0.08431413 | 5.133121
31 | 4.121343 | 0.3046483 | 5.294067
32 | 4.268911 | 0 | 5.457559
33 | 4.404255 | 0.7409373 | 5.619373
34 | 4.544027 | 1.20691 | 5.781428
35 | 4.67172 | 1.526 | 5.943959
36 | 4.818006 | 2.241069 | 6.109345
37 | 4.961613 | 2.899625 | 6.273804
38 | 5.100159 | 3.052 | 6.435929
39 | 5.238146 | 3.052 | 6.598926
40 | 5.368669 | 3.052 | 6.75989
41 | 5.503277 | 3.052 | 6.922028
42 | 5.641809 | 3.052 | 7.084683
43 | 5.771036 | 3.052 | 7.246085
44 | 5.910507 | 2.876203 | 7.410023
45 | 6.049036 | 3.052 | 7.57495
46 | 6.175907 | 2.821954 | 7.736798
47 | 6.307374 | 2.420637 | 7.900412
48 | 6.413626 | 2.3827 | 8.064714
49 | 6.585477 | 3.052 | 8.227651
50 | 6.733358 | 3.052 | 8.392025
51 | 6.867171 | 3.052 | 8.557426
52 | 7.009114 | 3.052 | 8.71888
53 | 7.152607 | 3.052 | 8.880825
54 | 7.277958 | 3.052 | 9.045871
55 | 7.416839 | 3.052 | 9.208384
56 | 7.558357 | 3.472137 | 9.372201
57 | 7.687005 | 3.103283 | 9.539391
58 | 7.828046 | 3.250644 | 9.702028
59 | 7.968403 | 3.052 | 9.865914
60 | 8.094577 | 3.052 | 10.0334
61 | 8.238993 | 3.052 | 10.19629
62 | 8.38625 | 3.052 | 10.36107
63 | 8.523579 | 3.332349 | 10.52916
64 | 8.668299 | 3.815 | 10.69209
65 | 8.795525 | 4.121041 | 10.85675
66 | 8.935896 | 4.578 | 11.02571
67 | 9.079704 | 5.134743 | 11.18901
68 | 9.206367 | 5.341 | 11.35286
69 | 9.349775 | 5.970236 | 11.51792
70 | 9.484741 | 6.303201 | 11.68041
71 | 9.62597 | 6.723827 | 11.84192
72 | 9.748306 | 7.395424 | 12.00582
73 | 9.889497 | 8.045442 | 12.1671
74 | 10.03153 | 8.392 | 12.3296
75 | 10.17159 | 8.392 | 12.49478
76 | 10.29579 | 8.564786 | 12.65699
77 | 10.4393 | 9.155 | 12.81986
78 | 10.586 | 9.155 | 12.98349
79 | 10.71454 | 9.884152 | 13.14605
80 | 10.84542 | 9.918 | 13.30826
81 | 10.98628 | 10.56774 | 13.47326
82 | 11.11639 | 11.44 | 13.6355
83 | 11.25685 | 11.90281 | 13.79598
84 | 11.38365 | 12.21 | 13.95875
85 | 11.51792 | 12.57674 | 14.12174
86 | 11.66288 | 12.97 | 14.28422
87 | 11.80005 | 13.5358 | 14.44833
88 | 11.9394 | 13.73 | 14.61077
89 | 12.07511 | 15.26 | 14.77176
90 | 12.21169 | 15.26 | 14.93627
91 | 12.3398 | 15.77944 | 15.10037
92 | 12.48008 | 16.02 | 15.26219
93 | 12.61006 | 16.02 | 15.42611
94 | 12.75671 | 16.73548 | 15.59034
95 | 12.88981 | 16.78 | 15.75121
96 | 13.02615 | 17.22191 | 15.91325
97 | 13.16783 | 18.25736 | 16.07748
98 | 13.29172 | 18.61491 | 16.23948
99 | 13.42028 | 18.47781 | 16.40233
100 | 13.57372 | 18.72838 | 16.56692
101 | 13.70155 | 19.07 | 16.73226
102 | 13.85377 | 19.53326 | 16.90573
103 | 14.01373 | 20.05312 | 17.08833
104 | 14.16033 | 21.0897 | 17.26775
105 | 14.31616 | 21.29419 | 17.44227
106 | 14.45371 | 21.36 | 17.61124
107 | 14.57107 | 21.6655 | 17.77347
108 | 14.6846 | 22.13 | 17.93695
109 | 14.83252 | 22.35824 | 18.10059
110 | 14.9939 | 22.89 | 18.26271
111 | 15.133 | 22.89 | 18.43725
112 | 15.28553 | 22.6243 | 18.62195
113 | 15.45074 | 22.89 | 18.80132
114 | 15.5811 | 23.37088 | 18.97155
115 | 15.71054 | 23.21849 | 19.13517
116 | 15.85246 | 23.65 | 19.29733
117 | 15.99387 | 23.98037 | 19.46172
118 | 16.14507 | 23.66349 | 19.63354
119 | 16.27813 | 24.41 | 19.80816
120 | 16.42105 | 24.5836 | 19.98631
121 | 16.57775 | 25.27602 | 20.15933
122 | 16.72013 | 25.46679 | 20.32264
123 | 16.85275 | 25.94 | 20.48779
124 | 16.98259 | 25.94 | 20.65101
125 | 17.13116 | 26.16624 | 20.81312
126 | 17.26605 | 26.5356 | 20.97823
127 | 17.39034 | 26.54013 | 21.14107
128 | 17.53105 | 26.47323 | 21.30361
129 | 17.6766 | 27.1306 | 21.46951
130 | 17.81006 | 27.10703 | 21.63315
131 | 17.94134 | 27.2643 | 21.79475
132 | 18.08408 | 27.47 | 21.95744
133 | 18.21374 | 27.47 | 22.12032
134 | 18.34774 | 27.78342 | 22.28151
135 | 18.4904 | 28.23 | 22.44535
136 | 18.62146 | 28.23 | 22.60796
137 | 18.76238 | 27.74317 | 22.77
138 | 18.90339 | 28.23 | 22.93395
139 | 19.04013 | 28.36484 | 23.09652
140 | 19.18153 | 28.40905 | 23.25769
141 | 19.2945 | 28.03356 | 23.4204
142 | 19.43898 | 28.57756 | 23.58367
143 | 19.57919 | 29.33147 | 23.74406
144 | 19.71704 | 28.99 | 23.90536
145 | 19.85645 | 29.18163 | 24.0683
146 | 19.97959 | 29.29365 | 24.22917
147 | 20.13377 | 29.55459 | 24.40194
148 | 20.27131 | 30.07039 | 24.57743
149 | 20.3988 | 30.08787 | 24.74074
150 | 20.55228 | 29.91992 | 24.91068
151 | 20.69299 | 29.75 | 25.08105
152 | 20.83116 | 29.92614 | 25.25265
153 | 20.98792 | 29.89608 | 25.43591
154 | 21.14654 | 30.06683 | 25.62123
155 | 21.30262 | 30.52 | 25.80372
156 | 21.44924 | 30.52 | 25.98451
157 | 21.60025 | 30.21386 | 26.16485
158 | 21.75486 | 30.52 | 26.34307
159 | 21.89469 | 30.52 | 26.51359
160 | 22.02904 | 30.52 | 26.67461
161 | 22.16456 | 30.52 | 26.83606
162 | 22.31174 | 30.52575 | 27.00696
163 | 22.43731 | 30.89158 | 27.17679
164 | 22.54124 | 30.78626 | 27.33851
165 | 22.71801 | 30.52 | 27.50353
166 | 22.8679 | 30.83656 | 27.67345
167 | 22.98616 | 30.53118 | 27.84365
168 | 23.1335 | 30.80541 | 28.00871
169 | 23.28613 | 30.70636 | 28.17117
170 | 23.41063 | 30.89259 | 28.33349
171 | 23.53207 | 30.54867 | 28.49827
172 | 23.69016 | 31.28 | 28.65958
173 | 23.82569 | 31.05251 | 28.82259
174 | 23.94536 | 30.9258 | 28.98765
175 | 24.09103 | 30.91322 | 29.15138
176 | 24.242 | 30.9419 | 29.31538
177 | 24.37323 | 30.8286 | 29.48047
178 | 24.52054 | 31.07282 | 29.64249
179 | 24.64625 | 30.73732 | 29.80365
180 | 24.78967 | 31.02667 | 29.96696
181 | 24.92101 | 30.96447 | 30.12927
182 | 25.03791 | 31.28 | 30.29198
183 | 25.18232 | 31.28 | 30.45696
184 | 25.3221 | 31.28 | 30.61939
185 | 25.46838 | 31.09816 | 30.78024
186 | 25.5954 | 31.28 | 30.94308
187 | 25.7385 | 31.48203 | 31.10625
188 | 25.86871 | 31.28 | 31.26764
189 | 26.00108 | 31.28 | 31.43087
190 | 26.14564 | 31.28 | 31.59436
191 | 26.28113 | 31.28 | 31.75584
192 | 26.41663 | 31.28 | 31.92082
193 | 26.55789 | 30.89001 | 32.08782

## MUESTRA_03
D A T O S D E L Í T E M
Descripción: | F PP J3
Archivo: | C:\Users\Laboratorios\Documents\LAB 3 SEP DIC 2023\F PP J3.etcx
Tipo: | Flexión
Caucho: | No
Forma: | Rectangular
Ancho [mm]: | 12.32
Espesor [mm]: | 2.92
Díametro [mm]: | 15
Longitud inicial [mm]: | 52.4
Velocidad [mm/min]: | 50
N° | Desplaz. [mm] | Fuerza [N] | Tiempo [s]
0 | 0 | 0 | 0
1 | 0.003414503 | 0 | 0.2440026
2 | 0.09537517 | 0 | 0.4070693
3 | 0.234169 | 0 | 0.5679908
4 | 0.3615346 | -0.3020474 | 0.733335
5 | 0.5000214 | 0 | 0.8945233
6 | 0.6447917 | 0 | 1.057219
7 | 0.7811618 | 0 | 1.224186
8 | 0.9138296 | -0.564817 | 1.387329
9 | 1.036628 | -0.3073222 | 1.55163
10 | 1.185379 | -0.2469667 | 1.718284
11 | 1.330692 | -0.4704693 | 1.879709
12 | 1.471462 | -0.4476696 | 2.046383
13 | 1.605039 | -0.6962844 | 2.216853
14 | 1.749256 | -0.7037518 | 2.379891
15 | 1.880215 | -0.1844663 | 2.547131
16 | 2.009643 | -0.1819398 | 2.722218
17 | 2.176211 | 0 | 2.891787
18 | 2.314607 | 0.285197 | 3.054026
19 | 2.454798 | -0.648459 | 3.220737
20 | 2.585965 | -0.06473333 | 3.381945
21 | 2.722003 | -0.6846027 | 3.543518
22 | 2.861837 | -0.296041 | 3.708722
23 | 2.999112 | -0.1858905 | 3.87124
24 | 3.137852 | -0.396778 | 4.04015
25 | 3.274089 | 0 | 4.21155
26 | 3.412339 | 0.1188223 | 4.374133
27 | 3.549798 | 0.1593683 | 4.537511
28 | 3.687467 | 0.7629 | 4.701568
29 | 3.823847 | -0.3989596 | 4.86321
30 | 3.950474 | 0.2039114 | 5.025883
31 | 4.086694 | 0.1177048 | 5.190614
32 | 4.230113 | 0.3247813 | 5.35156
33 | 4.364196 | 0.1474275 | 5.512282
34 | 4.507785 | 1.304968 | 5.676116
35 | 4.640465 | 1.860998 | 5.839264
36 | 4.76743 | 1.969516 | 6.000786
37 | 4.921087 | 1.927136 | 6.172923
38 | 5.041432 | 2.177635 | 6.342454
39 | 5.183902 | 1.681292 | 6.504366
40 | 5.334697 | 2.086635 | 6.66928
41 | 5.46252 | 1.906869 | 6.831925
42 | 5.608226 | 2.289 | 6.99465
43 | 5.729797 | 2.126783 | 7.159818
44 | 5.873266 | 2.279225 | 7.322195
45 | 6.011553 | 2.289 | 7.483977
46 | 6.148997 | 2.289 | 7.649162
47 | 6.284737 | 2.289 | 7.81178
48 | 6.431151 | 2.289 | 7.973938
49 | 6.566758 | 2.093685 | 8.138978
50 | 6.692719 | 2.289 | 8.302944
51 | 6.828914 | 2.289 | 8.464664
52 | 6.968287 | 2.289 | 8.628733
53 | 7.116459 | 2.271574 | 8.79322
54 | 7.243862 | 2.042921 | 8.955398
55 | 7.385885 | 2.61418 | 9.119795
56 | 7.525634 | 2.090948 | 9.284803
57 | 7.657084 | 2.289 | 9.448091
58 | 7.79768 | 2.469443 | 9.612879
59 | 7.940337 | 2.861863 | 9.779094
60 | 8.054032 | 2.60238 | 9.94283
61 | 8.200199 | 2.289 | 10.10847
62 | 8.345786 | 2.9172 | 10.27536
63 | 8.486357 | 3.697185 | 10.43854
64 | 8.628847 | 3.618769 | 10.60349
65 | 8.762212 | 3.815 | 10.77039
66 | 8.8931 | 4.455127 | 10.93558
67 | 9.041281 | 4.790054 | 11.09991
68 | 9.179401 | 5.443406 | 11.2636
69 | 9.314771 | 6.104 | 11.42444
70 | 9.441696 | 6.848836 | 11.58651
71 | 9.587422 | 6.53412 | 11.74991
72 | 9.7213 | 7.104781 | 11.91041
73 | 9.845929 | 7.755699 | 12.07167
74 | 9.98971 | 8.233205 | 12.23621
75 | 10.1302 | 9.045764 | 12.39755
76 | 10.23039 | 9.219911 | 12.55959
77 | 10.27747 | 9.155 | 12.72446
78 | 10.40869 | 9.917941 | 12.88555
79 | 10.59073 | 10.10007 | 13.04763
80 | 10.75929 | 10.43587 | 13.21307
81 | 10.92845 | 10.92027 | 13.37378
82 | 11.07858 | 12.12289 | 13.53388
83 | 11.21096 | 12.56222 | 13.69842
84 | 11.34224 | 12.97 | 13.85938
85 | 11.48349 | 13.66294 | 14.02141
86 | 11.61609 | 13.28026 | 14.18651
87 | 11.75595 | 14.16139 | 14.34827
88 | 11.88641 | 15.53775 | 14.50968
89 | 12.02634 | 15.38489 | 14.67334
90 | 12.15999 | 14.73801 | 14.83618
91 | 12.29842 | 16.57938 | 14.99816
92 | 12.43335 | 15.79307 | 15.16232
93 | 12.57682 | 15.87196 | 15.32406
94 | 12.70365 | 17.92598 | 15.48574
95 | 12.84459 | 17.04516 | 15.64998
96 | 12.99063 | 17.1737 | 15.81348
97 | 13.11919 | 18.46788 | 15.97636
98 | 13.2635 | 20.21517 | 16.14065
99 | 13.38157 | 20.26535 | 16.30434
100 | 13.53588 | 19.46358 | 16.46561
101 | 13.6614 | 18.74593 | 16.62856
102 | 13.79863 | 20.14792 | 16.79131
103 | 13.92608 | 20.70557 | 16.95414
104 | 14.07538 | 21.29277 | 17.11853
105 | 14.21634 | 20.98629 | 17.28241
106 | 14.34459 | 21.48712 | 17.44448
107 | 14.4829 | 21.18577 | 17.60773
108 | 14.61097 | 22.18612 | 17.77173
109 | 14.75906 | 22.18667 | 17.93378
110 | 14.89041 | 21.84847 | 18.09708
111 | 15.03029 | 22.15845 | 18.26185
112 | 15.17085 | 21.97935 | 18.42355
113 | 15.29676 | 22.61546 | 18.58634
114 | 15.43926 | 22.45865 | 18.75016
115 | 15.57937 | 22.51014 | 18.91328
116 | 15.71512 | 23.23293 | 19.07695
117 | 15.84374 | 23.96232 | 19.24201
118 | 15.98332 | 23.63844 | 19.40356
119 | 16.12395 | 24.25214 | 19.56485
120 | 16.24701 | 24.44654 | 19.73029
121 | 16.38811 | 24.63759 | 19.89181
122 | 16.53362 | 24.7683 | 20.05487
123 | 16.6732 | 25.4752 | 20.2219
124 | 16.79732 | 25.26056 | 20.38428
125 | 16.94824 | 26.27861 | 20.54712
126 | 17.08286 | 26.24656 | 20.71364
127 | 17.22087 | 26.7 | 20.87674
128 | 17.35393 | 26.7 | 21.04001
129 | 17.48382 | 26.49282 | 21.20562
130 | 17.62904 | 26.7 | 21.36822
131 | 17.75744 | 26.93881 | 21.53081
132 | 17.90311 | 26.81421 | 21.6959
133 | 18.03693 | 27.12511 | 21.85719
134 | 18.18274 | 26.95404 | 22.0195
135 | 18.30817 | 27.09329 | 22.18348
136 | 18.44399 | 27.47 | 22.34412
137 | 18.58309 | 27.47 | 22.50476
138 | 18.68495 | 28.04119 | 22.66757
139 | 18.84426 | 27.96746 | 22.82981
140 | 18.97827 | 28.11181 | 22.99275
141 | 19.12223 | 28.43736 | 23.15811
142 | 19.26834 | 28.39682 | 23.31997
143 | 19.35 | 28.34446 | 23.48015
144 | 19.47659 | 28.72097 | 23.6423
145 | 19.64434 | 28.8711 | 23.80464
146 | 19.79129 | 29.18565 | 23.96603
147 | 19.93186 | 29.4134 | 24.1287
148 | 20.0752 | 28.99 | 24.29175
149 | 20.19367 | 29.66565 | 24.45315
150 | 20.33676 | 29.75 | 24.61516
151 | 20.47699 | 29.75 | 24.77816
152 | 20.61833 | 29.75 | 24.94292
153 | 20.7755 | 30.14704 | 25.12087
154 | 20.93064 | 30.05388 | 25.30697
155 | 21.06432 | 29.93966 | 25.48563
156 | 21.21824 | 30.49752 | 25.66605
157 | 21.37619 | 30.68315 | 25.85061
158 | 21.53589 | 30.76918 | 26.03564
159 | 21.68677 | 30.52 | 26.21853
160 | 21.84393 | 30.94931 | 26.3993
161 | 21.99274 | 30.99899 | 26.58317
162 | 22.14912 | 30.67311 | 26.76946
163 | 22.31048 | 31.04928 | 26.95592
164 | 22.44603 | 31.34211 | 27.14195
165 | 22.60439 | 31.28 | 27.32674
166 | 22.76229 | 31.28 | 27.51035
167 | 22.91565 | 31.28 | 27.69525
168 | 23.0765 | 30.97267 | 27.87912
169 | 23.23228 | 31.642 | 28.06088
170 | 23.37064 | 31.4592 | 28.24571
171 | 23.53227 | 31.70522 | 28.43078
172 | 23.69154 | 31.57751 | 28.60507
173 | 23.83307 | 31.28 | 28.77857
174 | 23.97954 | 31.28 | 28.95005
175 | 24.11512 | 31.28 | 29.11945