## MUESTRA_01
D A T O S D E L Í T E M
Descripción: | F PSAI G1
Archivo: | C:\Users\Laboratorios\Documents\LAB 3 SEP DIC 2023\F PSAI G1.etcx
Tipo: | Flexión
Caucho: | No
Forma: | Rectangular
Ancho [mm]: | 12.45
Espesor [mm]: | 3.04
Díametro [mm]: | 15
Longitud inicial [mm]: | 52.4
Velocidad [mm/min]: | 50
N° | Desplaz. [mm] | Fuerza [N] | Tiempo [s]
0 | 0 | 0 | 0
1 | 0.06454338 | -0.3398453 | 0.386344
2 | 0.1915393 | -0.7629 | 0.5463759
3 | 0.3272108 | -0.9888055 | 0.7048491
4 | 0.4726379 | -0.7629 | 0.8662073
5 | 0.595237 | -1.118573 | 1.026865
6 | 0.7293236 | -0.900383 | 1.186135
7 | 0.8719153 | -0.7629 | 1.346445
8 | 1.007122 | -0.5711108 | 1.507661
9 | 1.129211 | -0.7629 | 1.665239
10 | 1.263492 | -0.7629 | 1.824429
11 | 1.39585 | -0.7629 | 1.983841
12 | 1.534743 | -0.7629 | 2.142248
13 | 1.66338 | -0.7629 | 2.30082
14 | 1.806924 | -0.7629 | 2.459468
15 | 1.923085 | -0.7629 | 2.617794
16 | 2.055991 | -0.7629 | 2.776205
17 | 2.194903 | -1.111523 | 2.934087
18 | 2.334802 | -1.013775 | 3.091866
19 | 2.457212 | -0.7839005 | 3.249158
20 | 2.588276 | -0.7629 | 3.406477
21 | 2.723938 | -0.7629 | 3.564073
22 | 2.860986 | -0.7629 | 3.722555
23 | 2.986098 | -0.7629 | 3.882086
24 | 3.116673 | -0.7629 | 4.041494
25 | 3.25289 | -0.7629 | 4.200025
26 | 3.371423 | -0.7629 | 4.358425
27 | 3.51207 | -0.7629 | 4.517541
28 | 3.654736 | -0.4254139 | 4.67661
29 | 3.7909 | -0.1525613 | 4.839186
30 | 3.922613 | -0.7455494 | 5.000614
31 | 4.063114 | -0.4285489 | 5.157944
32 | 4.184301 | 0.7629 | 5.315611
33 | 4.306423 | 1.355269 | 5.473999
34 | 4.456557 | 1.526 | 5.630997
35 | 4.584453 | 1.526 | 5.788592
36 | 4.697296 | 1.526 | 5.946487
37 | 4.845385 | 1.526 | 6.103088
38 | 4.980051 | 1.687104 | 6.260009
39 | 5.115867 | 1.733972 | 6.418363
40 | 5.240488 | 1.77097 | 6.575939
41 | 5.377086 | 1.526 | 6.733328
42 | 5.514071 | 1.526 | 6.892363
43 | 5.631203 | 1.767743 | 7.050716
44 | 5.763463 | 2.289 | 7.209357
45 | 5.908408 | 1.929891 | 7.367667
46 | 6.027418 | 2.053168 | 7.526312
47 | 6.163467 | 2.007946 | 7.684595
48 | 6.306523 | 2.289 | 7.843317
49 | 6.442261 | 2.289 | 8.002051
50 | 6.573657 | 2.289 | 8.161495
51 | 6.690485 | 2.289 | 8.321124
52 | 6.813396 | 2.289 | 8.479277
53 | 6.973219 | 2.454864 | 8.638623
54 | 7.096543 | 2.381799 | 8.799434
55 | 7.230177 | 2.289 | 8.959527
56 | 7.361355 | 2.289 | 9.119287
57 | 7.502949 | 2.289 | 9.278041
58 | 7.632764 | 2.289 | 9.436626
59 | 7.761559 | 3.130774 | 9.596031
60 | 7.903628 | 3.80632 | 9.756639
61 | 8.032112 | 4.617467 | 9.918734
62 | 8.172384 | 5.341 | 10.07992
63 | 8.316902 | 6.455565 | 10.24109
64 | 8.435648 | 7.089711 | 10.40121
65 | 8.575943 | 8.392 | 10.56212
66 | 8.70426 | 9.27866 | 10.72346
67 | 8.850401 | 10.18853 | 10.88404
68 | 8.984199 | 11.47732 | 11.04498
69 | 9.118277 | 12.42115 | 11.20245
70 | 9.245088 | 12.97 | 11.35942
71 | 9.376214 | 14.7736 | 11.51735
72 | 9.494041 | 15.96469 | 11.67495
73 | 9.652948 | 16.7363 | 11.83383
74 | 9.763184 | 17.61163 | 11.99197
75 | 9.910776 | 18.94757 | 12.14973
76 | 10.03659 | 19.89136 | 12.30822
77 | 10.18078 | 20.85622 | 12.46559
78 | 10.29499 | 21.77435 | 12.62328
79 | 10.43634 | 22.13 | 12.78149
80 | 10.56101 | 22.45001 | 12.93942
81 | 10.69531 | 22.89 | 13.09667
82 | 10.83115 | 22.58804 | 13.25355
83 | 10.9627 | 23.48932 | 13.41108
84 | 11.09807 | 24.73104 | 13.57003
85 | 11.22401 | 25.58518 | 13.72795
86 | 11.3598 | 26.60382 | 13.88579
87 | 11.4893 | 26.7 | 14.04439
88 | 11.61847 | 27.67766 | 14.20238
89 | 11.75147 | 28.96598 | 14.35925
90 | 11.88946 | 29.75 | 14.51608
91 | 12.01291 | 30.2194 | 14.67393
92 | 12.14873 | 31.09394 | 14.83324
93 | 12.2847 | 31.64387 | 14.99182
94 | 12.411 | 32.62026 | 15.1499
95 | 12.53515 | 33.12849 | 15.30899
96 | 12.63928 | 33.57 | 15.46796
97 | 12.76626 | 33.92817 | 15.62575
98 | 12.93312 | 34.64969 | 15.78454
99 | 13.07666 | 35.1 | 15.94846
100 | 13.21635 | 35.43739 | 16.12238
101 | 13.37285 | 36.02034 | 16.3012
102 | 13.52196 | 36.43761 | 16.47817
103 | 13.65181 | 36.7983 | 16.64446
104 | 13.80609 | 37.38 | 16.81543
105 | 13.94697 | 37.38 | 16.98508
106 | 14.07916 | 37.38 | 17.1432
107 | 14.20972 | 37.82034 | 17.30156
108 | 14.35317 | 38.15 | 17.46056
109 | 14.47181 | 38.15 | 17.61981
110 | 14.60832 | 38.31536 | 17.77962
111 | 14.74825 | 38.54381 | 17.93975
112 | 14.89364 | 38.30521 | 18.09816
113 | 15.00684 | 38.91 | 18.25604
114 | 15.12193 | 38.54121 | 18.41509
115 | 15.27394 | 38.91 | 18.57406
116 | 15.41518 | 38.54201 | 18.73273
117 | 15.54704 | 38.91 | 18.89241
118 | 15.68101 | 38.91 | 19.05367
119 | 15.82352 | 39.58393 | 19.21632
120 | 15.94252 | 39.53737 | 19.38123
121 | 16.09735 | 38.91 | 19.54353
122 | 16.2222 | 39.36603 | 19.70247
123 | 16.3615 | 39.48023 | 19.86227
124 | 16.4815 | 39.34187 | 20.02184
125 | 16.62944 | 39.67 | 20.18313
126 | 16.75941 | 39.67 | 20.34334
127 | 16.88689 | 39.67 | 20.5053
128 | 17.04021 | 39.67 | 20.67731
129 | 17.1851 | 39.48514 | 20.84835
130 | 17.33251 | 39.67 | 21.02199
131 | 17.47719 | 39.67 | 21.19307
132 | 17.60389 | 39.67 | 21.35242
133 | 17.7357 | 39.67 | 21.51365
134 | 17.87951 | 39.67 | 21.68755
135 | 18.03156 | 39.67 | 21.86018
136 | 18.1744 | 39.67 | 22.03169
137 | 18.32927 | 39.67 | 22.21289
138 | 18.46889 | 39.67 | 22.38131
139 | 18.59848 | 40.03721 | 22.54833
140 | 18.75389 | 39.67 | 22.7247
141 | 18.88897 | 40.44 | 22.90232
142 | 19.04411 | 40.26481 | 23.08241
143 | 19.19878 | 40.44 | 23.26189
144 | 19.3537 | 40.44 | 23.44206
145 | 19.50182 | 39.99569 | 23.62395
146 | 19.63991 | 39.75637 | 23.79371
147 | 19.77396 | 39.79896 | 23.95244
148 | 19.9079 | 40.07525 | 24.11105
149 | 20.04478 | 39.20438 | 24.28078

## MUESTRA_02
D A T O S D E L Í T E M
Descripción: | F PSAI G2
Archivo: | C:\Users\Laboratorios\Documents\LAB 3 SEP DIC 2023\F PSAI G2.etcx
Tipo: | Flexión
Caucho: | No
Forma: | Rectangular
Ancho [mm]: | 12.52
Espesor [mm]: | 3
Díametro [mm]: | 15
Longitud inicial [mm]: | 52.4
Velocidad [mm/min]: | 50
N° | Desplaz. [mm] | Fuerza [N] | Tiempo [s]
0 | 0 | 0 | 0
1 | 0.00289842 | 1.023085 | 0.2435315
2 | 0.1073081 | 0.7015802 | 0.4229204
3 | 0.253685 | 0.7167819 | 0.6010221
4 | 0.3893715 | 0.7629 | 0.7686373
5 | 0.5214654 | 0.6396291 | 0.9267033
6 | 0.6662395 | 0.4995248 | 1.086082
7 | 0.7957506 | 0.7629 | 1.247082
8 | 0.9298155 | 0.453438 | 1.407958
9 | 1.062962 | 0.7629 | 1.566182
10 | 1.19411 | 0.7629 | 1.724797
11 | 1.322636 | 0.417087 | 1.883947
12 | 1.462001 | 0.7629 | 2.043227
13 | 1.598124 | 0.2871039 | 2.203956
14 | 1.721199 | 0.5716998 | 2.365869
15 | 1.86022 | 0.4288058 | 2.526646
16 | 1.995381 | 0.4616933 | 2.685035
17 | 2.129512 | 0.433199 | 2.844099
18 | 2.254202 | 0.4420066 | 3.002916
19 | 2.390899 | 0.5737547 | 3.161825
20 | 2.533357 | 0.4485046 | 3.323071
21 | 2.65433 | 0.7629 | 3.48274
22 | 2.79038 | 0.7629 | 3.641436
23 | 2.933937 | 0.7629 | 3.801612
24 | 3.033111 | 0.5754174 | 3.968526
25 | 3.194775 | 0.125683 | 4.13661
26 | 3.35562 | 0.3193622 | 4.311478
27 | 3.505333 | 0.7629 | 4.494777
28 | 3.656069 | 0.04129934 | 4.678637
29 | 3.808683 | 0.3811589 | 4.857679
30 | 3.95682 | 1.383988 | 5.038171
31 | 4.105605 | 2.289 | 5.220063
32 | 4.264477 | 2.859178 | 5.40064
33 | 4.420565 | 3.052 | 5.579144
34 | 4.556731 | 3.052 | 5.751877
35 | 4.701636 | 3.052 | 5.925925
36 | 4.847568 | 3.052 | 6.094962
37 | 4.980349 | 3.052 | 6.253299
38 | 5.113661 | 3.052 | 6.4125
39 | 5.251185 | 3.052 | 6.577133
40 | 5.387724 | 3.41103 | 6.743134
41 | 5.529201 | 3.089041 | 6.902079
42 | 5.650753 | 3.322758 | 7.061266
43 | 5.794925 | 3.367347 | 7.22062
44 | 5.924681 | 3.052 | 7.380343
45 | 6.053685 | 3.052 | 7.539842
46 | 6.195601 | 3.754983 | 7.698911
47 | 6.319239 | 3.382826 | 7.859785
48 | 6.450412 | 3.624412 | 8.020722
49 | 6.588532 | 3.815 | 8.181003
50 | 6.721818 | 3.240455 | 8.34179
51 | 6.867125 | 3.321274 | 8.502844
52 | 6.997054 | 3.534519 | 8.663357
53 | 7.126255 | 3.052 | 8.823575
54 | 7.261862 | 3.052 | 8.983911
55 | 7.405505 | 3.879568 | 9.144431
56 | 7.52692 | 4.578 | 9.305867
57 | 7.666443 | 4.9393 | 9.467375
58 | 7.805529 | 5.544076 | 9.627365
59 | 7.93266 | 6.355439 | 9.787029
60 | 8.060545 | 7.135851 | 9.945993
61 | 8.202288 | 8.358981 | 10.10549
62 | 8.341337 | 8.73339 | 10.26774
63 | 8.469263 | 10.04771 | 10.43022
64 | 8.612216 | 11.03026 | 10.59243
65 | 8.748757 | 12.21 | 10.75336
66 | 8.853579 | 12.62424 | 10.91306
67 | 9.007119 | 13.43197 | 11.07361
68 | 9.139525 | 14.11765 | 11.23232
69 | 9.283844 | 15.66318 | 11.3912
70 | 9.405978 | 16.78 | 11.54925
71 | 9.528667 | 17.65872 | 11.70732
72 | 9.674138 | 18.6141 | 11.86524
73 | 9.811268 | 19.78535 | 12.02275
74 | 9.938597 | 20.6 | 12.18046
75 | 10.07641 | 21.30478 | 12.33939
76 | 10.19067 | 22.49515 | 12.49885
77 | 10.33507 | 22.89 | 12.6572
78 | 10.47078 | 22.89 | 12.81458
79 | 10.60373 | 22.89 | 12.97236
80 | 10.7216 | 23.01701 | 13.12997
81 | 10.85162 | 24.00188 | 13.28812
82 | 10.99489 | 25.38745 | 13.44689
83 | 11.13511 | 26.52809 | 13.60769
84 | 11.26709 | 27.04966 | 13.76823
85 | 11.39403 | 28.16489 | 13.92607
86 | 11.54035 | 29.03072 | 14.08492
87 | 11.6703 | 29.97778 | 14.25193
88 | 11.80097 | 30.66862 | 14.42028
89 | 11.94676 | 31.54525 | 14.57878
90 | 12.07527 | 32.05354 | 14.73754
91 | 12.167 | 32.81 | 14.89674
92 | 12.30619 | 33.56968 | 15.05508
93 | 12.47463 | 34.13795 | 15.21343
94 | 12.61831 | 34.69035 | 15.38198
95 | 12.76679 | 34.88638 | 15.55482
96 | 12.89285 | 35.20293 | 15.7171
97 | 13.03456 | 35.86 | 15.87528
98 | 13.15465 | 36.28372 | 16.03415
99 | 13.29057 | 36.24034 | 16.19308
100 | 13.42703 | 36.62 | 16.35298
101 | 13.55014 | 37.38 | 16.51209
102 | 13.69157 | 37.38 | 16.67115
103 | 13.82328 | 37.72672 | 16.82964
104 | 13.95873 | 38.02843 | 16.98909
105 | 14.10166 | 38.08599 | 17.14849
106 | 14.22447 | 38.38388 | 17.30913
107 | 14.36209 | 38.55214 | 17.46942
108 | 14.49084 | 38.40251 | 17.62793
109 | 14.62159 | 38.58977 | 17.78712
110 | 14.76619 | 39.21382 | 17.94671
111 | 14.8963 | 39.22815 | 18.10654
112 | 15.03506 | 39.43903 | 18.26662
113 | 15.16983 | 39.21976 | 18.42745
114 | 15.29678 | 39.28185 | 18.58634
115 | 15.4409 | 39.67 | 18.75627

## MUESTRA_03
D A T O S D E L Í T E M
Descripción: | F PSAI G3
Archivo: | C:\Users\Laboratorios\Documents\LAB 3 SEP DIC 2023\F PSAI G3.etcx
Tipo: | Flexión
Caucho: | No
Forma: | Rectangular
Ancho [mm]: | 12.5
Espesor [mm]: | 3.03
Díametro [mm]: | 15
Longitud inicial [mm]: | 52.4
Velocidad [mm/min]: | 50
N° | Desplaz. [mm] | Fuerza [N] | Tiempo [s]
0 | 0 | 0 | 0
1 | 0.002336601 | 0.7629 | 0.2358443
2 | 0.05615643 | 0.7629 | 0.3940782
3 | 0.2008093 | 1.273571 | 0.5525166
4 | 0.3120326 | 1.167436 | 0.7113416
5 | 0.4471815 | 0.7629 | 0.8705457
6 | 0.5979752 | 0.665766 | 1.029894
7 | 0.7331186 | 0.5028025 | 1.187975
8 | 0.8597943 | 0.7341556 | 1.346092
9 | 0.9946917 | 0.5388001 | 1.504797
10 | 1.133784 | 0.7629 | 1.663868
11 | 1.264614 | 0.7629 | 1.823248
12 | 1.391533 | 0.5642768 | 1.982635
13 | 1.534635 | 0.1425576 | 2.141891
14 | 1.654364 | 0.2369556 | 2.3005
15 | 1.785352 | 0.653175 | 2.459241
16 | 1.933025 | 0.213094 | 2.618651
17 | 2.057584 | 0.7103831 | 2.779814
18 | 2.192357 | 0 | 2.940539
19 | 2.326411 | 0.4933058 | 3.098864
20 | 2.468461 | 0.1322816 | 3.257301
21 | 2.595414 | -0.3178309 | 3.416249
22 | 2.728393 | 1.073185 | 3.575292
23 | 2.84932 | 0.5851166 | 3.734481
24 | 2.985182 | 0.4627744 | 3.894663
25 | 3.127472 | 0.3851254 | 4.054866
26 | 3.255194 | 0.7629 | 4.214082
27 | 3.382653 | 0.7629 | 4.372338
28 | 3.512562 | 0.4652887 | 4.530589
29 | 3.663327 | 0.3682822 | 4.689172
30 | 3.787353 | 0.3109744 | 4.848515
31 | 3.925471 | 0.6434611 | 5.008598
32 | 4.05085 | 1.542925 | 5.16823
33 | 4.187299 | 2.289 | 5.327128
34 | 4.31603 | 2.641194 | 5.485772
35 | 4.451441 | 3.009902 | 5.644802
36 | 4.592078 | 3.282666 | 5.804838
37 | 4.722661 | 2.642438 | 5.964283
38 | 4.853181 | 3.052 | 6.123403
39 | 4.973242 | 3.18761 | 6.282535
40 | 5.113995 | 3.052 | 6.440727
41 | 5.259762 | 3.052 | 6.599248
42 | 5.384574 | 3.052 | 6.758044
43 | 5.510658 | 2.981398 | 6.91708
44 | 5.647958 | 2.915251 | 7.075316
45 | 5.783724 | 3.052 | 7.233458
46 | 5.92012 | 3.052 | 7.391724
47 | 6.049227 | 3.052 | 7.549734
48 | 6.18805 | 3.052 | 7.708409
49 | 6.315075 | 3.052 | 7.867566
50 | 6.437434 | 3.052 | 8.02679
51 | 6.579981 | 3.052 | 8.185524
52 | 6.708596 | 3.310326 | 8.344314
53 | 6.843731 | 3.096568 | 8.502803
54 | 6.979737 | 3.426397 | 8.662071
55 | 7.116668 | 3.370789 | 8.822134
56 | 7.23427 | 3.312932 | 8.981197
57 | 7.371187 | 3.815 | 9.140037
58 | 7.509989 | 3.815 | 9.298537
59 | 7.630203 | 4.656146 | 9.456268
60 | 7.768246 | 5.531752 | 9.615529
61 | 7.917388 | 6.209184 | 9.776645
62 | 8.044327 | 7.299856 | 9.936793
63 | 8.163104 | 7.979104 | 10.09501
64 | 8.300011 | 8.599595 | 10.25352
65 | 8.419642 | 9.489935 | 10.41212
66 | 8.573282 | 10.43951 | 10.57032
67 | 8.707934 | 11.25619 | 10.73008
68 | 8.846464 | 11.53069 | 10.88998
69 | 8.974738 | 12.64171 | 11.04878
70 | 9.121615 | 13.69858 | 11.20801
71 | 9.244299 | 14.5 | 11.36667
72 | 9.375037 | 16.02 | 11.52538
73 | 9.48757 | 16.5267 | 11.68442
74 | 9.633383 | 17.67581 | 11.84391
75 | 9.778264 | 19.06018 | 12.00307
76 | 9.912862 | 20.24557 | 12.16114
77 | 10.02489 | 21.30975 | 12.31906
78 | 10.16311 | 22.21931 | 12.47717
79 | 10.3032 | 23.20612 | 12.63597
80 | 10.43725 | 23.08143 | 12.79546
81 | 10.5701 | 23.65 | 12.9547
82 | 10.70947 | 23.65 | 13.11257
83 | 10.83702 | 24.37339 | 13.2706
84 | 10.96573 | 25.11905 | 13.42904
85 | 11.09609 | 26.01392 | 13.58769
86 | 11.24135 | 26.7 | 13.74672
87 | 11.35447 | 27.60992 | 13.90824
88 | 11.49179 | 28.46038 | 14.06799
89 | 11.63644 | 29.44535 | 14.22607
90 | 11.76645 | 30.49804 | 14.38427
91 | 11.90807 | 31.1643 | 14.54286
92 | 12.02975 | 31.65195 | 14.70136
93 | 12.17293 | 32.81 | 14.86118
94 | 12.30034 | 33.00507 | 15.02192
95 | 12.42651 | 34.03993 | 15.18137
96 | 12.57145 | 34.46253 | 15.33983
97 | 12.70353 | 35.1 | 15.4982
98 | 12.83627 | 35.64228 | 15.65664
99 | 12.96696 | 36.21358 | 15.81578
100 | 13.09913 | 36.62 | 15.97497
101 | 13.22324 | 36.62 | 16.1327
102 | 13.36404 | 36.69067 | 16.29002
103 | 13.49345 | 37.38 | 16.44755
104 | 13.62461 | 37.90329 | 16.60629
105 | 13.74872 | 38.15 | 16.76649
106 | 13.88602 | 38.15 | 16.92673
107 | 14.02836 | 38.50087 | 17.08531
108 | 14.16711 | 38.91 | 17.24441
109 | 14.29133 | 38.91 | 17.4026
110 | 14.42366 | 38.91 | 17.56093
111 | 14.55949 | 39.48631 | 17.71925
112 | 14.69688 | 39.67 | 17.87984
113 | 14.82602 | 39.67 | 18.03883
114 | 14.96229 | 39.67 | 18.19736
115 | 15.07494 | 39.67 | 18.35571
116 | 15.21104 | 39.95046 | 18.51435
117 | 15.35454 | 40.24309 | 18.67377
118 | 15.47751 | 40.44 | 18.83462
119 | 15.61801 | 40.44 | 18.99634
120 | 15.75337 | 40.44 | 19.15644
121 | 15.89124 | 40.44 | 19.31556
122 | 16.02767 | 40.44 | 19.4746
123 | 16.1563 | 40.44 | 19.63416
124 | 16.2954 | 40.72261 | 19.79465
125 | 16.43002 | 40.62751 | 19.95464
126 | 16.56044 | 40.82699 | 20.11415
127 | 16.69234 | 40.83231 | 20.27393
128 | 16.75956 | 40.44 | 20.43225
129 | 16.9259 | 40.82558 | 20.59098
130 | 17.08555 | 40.44 | 20.75145
131 | 17.22697 | 40.44 | 20.9121
132 | 17.36529 | 40.44 | 21.07106
133 | 17.48558 | 40.44 | 21.23002
134 | 17.631 | 40.44 | 21.3904
135 | 17.74816 | 40.79845 | 21.55019
136 | 17.88976 | 40.79025 | 21.7099
137 | 18.02407 | 40.70235 | 21.86967
138 | 18.17139 | 40.49576 | 22.02878
139 | 18.30738 | 40.75057 | 22.19224
140 | 18.44533 | 41.0101 | 22.36477
141 | 18.58102 | 40.51352 | 22.54136
142 | 18.68072 | 41.08296 | 22.72746
143 | 18.88597 | 41.2 | 22.91836
144 | 19.03226 | 41.2 | 23.08897
145 | 19.18903 | 41.2 | 23.24703
146 | 19.31222 | 41.2 | 23.40455
147 | 19.45724 | 41.2 | 23.57
148 | 19.58716 | 41.00974 | 23.73748
149 | 19.72422 | 40.88694 | 23.89607
150 | 19.86047 | 41.2 | 24.05423
151 | 19.99595 | 40.69879 | 24.21399
152 | 20.12585 | 41.2 | 24.37804
153 | 20.26495 | 41.2 | 24.54457
154 | 20.4021 | 41.05526 | 24.70732
155 | 20.52906 | 41.2 | 24.86898
156 | 20.6674 | 41.2 | 25.03347