## Hoja1
Tabla: Ensayo de flexion
ABS velocidad (50 mm/min) | [5 empty] | Tabla: Propiedades mecánicas a flexion ABS
Probetas | 1 | 2 | 3 | Promedio | Desv. Estan. | Probetas | m (Mpa) | Eb (Mpa) | σy (Mpa) | ϵy (%) | σf (Mpa) | ϵf (%)
Espesor (mm) | 2.94 | 2.81 | 2.92 | 2.89 | 0.07 | 1 | 826.195 | 94690.734 | 52.985 | 6.6 | 54.418 | 7.7
Ancho (mm) | 12.35 | 12.28 | 12.37 | 12.33333 | 0.04725816 | 2 | 934.827 | 123409.272 | 54.809 | 6.1 | 56.425 | 7.9
Long. Inicial (mm) | 52.4 | 52.4 | 52.4 | 52.4 | 0 | 3 | 845.697 | 98771.217 | 52.383 | 6.4 | 52.979 | 6.9
PEAD velocidad (50 mm/min) | [5 empty] | Promedio | 868.9063 | 105623.741 | 53.39233 | 6.366667 | 54.60733 | 7.5
Probetas | 1 | 2 | 3 | Promedio | Desv. Estan. | Desv. Est. | 57.91574 | 15537.26 | 1.263253 | 0.2516611 | 1.730784 | 0.5291503
Espesor (mm) | 2.83 | 2.86 | 2.92 | 2.87 | 0.04582576
Ancho (mm) | 12.31 | 12.31 | 12.37 | 12.33 | 0.03464102 | Tabla: Propiedades mecánicas a flexion PEAD
Long. Inicial (mm) | 52.4 | 52.4 | 52.4 | 52.4 | 0 | Probetas | m (Mpa) | Eb (Mpa) | σy (Mpa) | ϵy (%) | σf (Mpa) | ϵf (%)
PP velocidad (50 mm/min) | [5 empty] | 1 | 425.021 | 54793.229 | 16.793 | 4.1 | 18.564 | 5.4
Probetas | 1 | 2 | 3 | Promedio | Desv. Estan. | 2 | 332.243 | 41498.61 | 16.732 | 5.2 | 18.747 | 8.5
Espesor (mm) | 2.89 | 2.91 | 2.92 | 2.906667 | 0.01527525 | 3 | 292.586 | 34171.902 | 15.199 | 5.4 | 17.626 | 8.7
Ancho (mm) | 12.23 | 12.29 | 12.32 | 12.28 | 0.04582576 | Promedio | 349.95 | 43487.91 | 16.24133 | 4.9 | 18.31233 | 7.533333
Long. Inicial (mm) | 52.4 | 52.4 | 52.4 | 52.4 | 0 | Desv. Est. | 67.96992 | 10453.6 | 0.9032023 | 0.7 | 0.6013837 | 1.850225
PSAI velocidad (50 mm/min)
Probetas | 1 | 2 | 3 | Promedio | Desv. Estan. | Tabla: Propiedades mecánicas a flexion PP
Espesor (mm) | 3.04 | 3 | 3.03 | 3.023333 | 0.02081666 | Probetas | m (Mpa) | Eb (Mpa) | σy (Mpa) | ϵy (%) | σf (Mpa) | ϵf (%)
Ancho (mm) | 12.45 | 12.52 | 12.5 | 12.49 | 0.03605551 | 1 | 390.569 | 47589.556 | 19.107 | 5.1 | 24.022 | 9.2
Long. Inicial (mm) | 52.4 | 52.4 | 52.4 | 52.4 | 0 | 2 | 371.535 | 44126.832 | 20.208 | 5.6 | 23.596 | 10.7
[6 empty] | 3 | 391.157 | 45869.68 | 17.598 | 4.7 | 23.188 | 8.8
[6 empty] | Promedio | 384.4203 | 45862.02 | 18.971 | 5.133333 | 23.602 | 9.566667
[6 empty] | Desv. Est. | 11.1629 | 1731.375 | 1.310304 | 0.450925 | 0.4170324 | 1.001665
Tabla: Propiedades mecánicas a flexion PSAI
[6 empty] | Probetas | m (Mpa) | Eb (Mpa) | σy (Mpa) | ϵy (%) | σf (Mpa) | ϵf (%)
[6 empty] | 1 | 788.241 | 81059.288 | 22.529 | 3.1 | 27.1 | 6.5
[6 empty] | 2 | 728.85 | 77553.952 | 24.899 | 3.6 | 26.945 | 4.6
[6 empty] | 3 | 627.851 | 64946.022 | 26.833 | 4.5 | 28.08 | 8
[6 empty] | Promedio | 714.9807 | 74519.754 | 24.75367 | 3.733333 | 27.375 | 6.366667
[6 empty] | Desv. Est. | 81.0895 | 8474.32 | 2.155677 | 0.7094599 | 0.615447 | 1.703917