## MUESTRA_01
D A T O S D E L Í T E M
Descripción: | ABS 3
Archivo: | C:\Users\Tesistas\Documents\LAB 3 FEBRERO\ABS 3.etcx
Tipo: | Tensión
Caucho: | No
Forma: | Rectangular
Ancho [mm]: | 12.47
Espesor [mm]: | 3.23
Díametro [mm]: | 15
Longitud inicial [mm]: | 122.4
Velocidad [mm/min]: | 50
N° | Desplaz. [mm] | Fuerza [N] | Tiempo [s]
0 | 0 | 0 | 0
1 | 0.001083921 | -0.7629 | 0.2607976
2 | 0.001427 | 1.883181 | 0.2854932
3 | 0.02515886 | 2.882489 | 0.3098438
4 | 0.03802 | 3.815 | 0.335334
5 | 0.07883383 | 9.918 | 0.4207928
6 | 0.09559 | 17.72924 | 0.4466671
7 | 0.1209044 | 22.89 | 0.470925
8 | 0.154 | 26.71557 | 0.4954705
9 | 0.1684954 | 43.49 | 0.5201915
10 | 0.2059 | 63.31826 | 0.5463085
11 | 0.2403 | 72.10809 | 0.569988
12 | 0.2712 | 81.63 | 0.5954757
13 | 0.2769878 | 88.5 | 0.6511338
14 | 0.3161 | 89.75465 | 0.6756492
15 | 0.3506567 | 90.79 | 0.7017602
16 | 0.356 | 90.79 | 0.7281461
17 | 0.356 | 98.42 | 0.7697811
18 | 0.4222305 | 101.6942 | 0.7935395
19 | 0.4304 | 112.8016 | 0.8187246
20 | 0.4663944 | 121.3 | 0.8429611
21 | 0.4722 | 121.3 | 0.8678525
22 | 0.4722 | 151.8 | 0.8917804
23 | 0.5179 | 151.8 | 0.9157073
24 | 0.5179 | 151.8 | 0.9404873
25 | 0.5877611 | 207.9624 | 1.010958
26 | 0.6052 | 219.7995 | 1.035182
27 | 0.6273135 | 241.1 | 1.060588
28 | 0.6396 | 241.1 | 1.086111
29 | 0.6396 | 241.1 | 1.111173
30 | 0.6802218 | 305.9 | 1.18154
31 | 0.7253 | 312 | 1.207515
32 | 0.7266764 | 354.8 | 1.233791
33 | 0.7849405 | 370.8 | 1.259877
34 | 0.799 | 401.7485 | 1.286838
35 | 0.8397 | 408.6634 | 1.314366
36 | 0.8636246 | 437.2 | 1.341773
37 | 0.8838 | 437.2 | 1.36981
38 | 0.8838 | 485.2 | 1.413315
39 | 0.9543697 | 499 | 1.441888
40 | 0.9615 | 531 | 1.467174
41 | 1.006 | 531 | 1.490314
42 | 1.006 | 531 | 1.513801
43 | 1.041022 | 568.4 | 1.551822
44 | 1.052 | 600.4 | 1.575008
45 | 1.093 | 603.5906 | 1.599384
46 | 1.116649 | 625.6 | 1.623505
47 | 1.13 | 656.1 | 1.647507
48 | 1.17 | 656.1 | 1.671744
49 | 1.201156 | 687.4 | 1.726916
50 | 1.211 | 687.4 | 1.751611
51 | 1.247997 | 722.5 | 1.790395
52 | 1.254 | 753.8 | 1.815195
53 | 1.297 | 753.8 | 1.83987
54 | 1.325267 | 794.2 | 1.896035
55 | 1.358845 | 814.1 | 1.921296
56 | 1.385 | 835.2013 | 1.946787
57 | 1.415 | 838.5 | 1.971393
58 | 1.441544 | 871.3 | 2.027253
59 | 1.459 | 871.3 | 2.052226
60 | 1.459 | 911.7 | 2.077973
61 | 1.515 | 918.3052 | 2.103563
62 | 1.540026 | 935.4 | 2.129145
63 | 1.564138 | 954.4 | 2.154219
64 | 1.578 | 954.4 | 2.180732
65 | 1.578 | 981.9 | 2.206628
66 | 1.62 | 981.9 | 2.231881
67 | 1.62134 | 1019 | 2.287551
68 | 1.671 | 1033.878 | 2.312701
69 | 1.708848 | 1046 | 2.338435
70 | 1.724643 | 1067 | 2.364347
71 | 1.744 | 1090.395 | 2.389255
72 | 1.779 | 1091 | 2.41526
73 | 1.779 | 1091.809 | 2.439153
74 | 1.825772 | 1122 | 2.478493
75 | 1.827 | 1122 | 2.502064
76 | 1.827 | 1158 | 2.525178
77 | 1.882543 | 1162.125 | 2.548554
78 | 1.901 | 1170 | 2.57199
79 | 1.942716 | 1200 | 2.613229
80 | 1.949 | 1200 | 2.637899
81 | 1.980589 | 1230 | 2.676925
82 | 1.997 | 1251 | 2.699471
83 | 2.032 | 1251 | 2.722835
84 | 2.07748 | 1286.823 | 2.791964
85 | 2.105 | 1295 | 2.815269
86 | 2.105 | 1321 | 2.839403
87 | 2.15 | 1321 | 2.865131
88 | 2.15114 | 1350 | 2.903185
89 | 2.195 | 1350 | 2.926527
90 | 2.195 | 1372.353 | 2.965866
91 | 2.225439 | 1384 | 2.990035
92 | 2.255934 | 1400 | 3.01392
93 | 2.278 | 1416.162 | 3.038396
94 | 2.31 | 1420 | 3.063458
95 | 2.3214 | 1443 | 3.088133
96 | 2.351 | 1443 | 3.112798
97 | 2.375328 | 1475 | 3.167062
98 | 2.406 | 1488.081 | 3.191061
99 | 2.437284 | 1501 | 3.216029
100 | 2.461516 | 1518 | 3.240952
101 | 2.481 | 1534.333 | 3.265344
102 | 2.52 | 1541 | 3.289349
103 | 2.52 | 1541 | 3.314067
104 | 2.549581 | 1566 | 3.353258
105 | 2.562 | 1590 | 3.377342
106 | 2.604 | 1591.69 | 3.402474
107 | 2.624504 | 1612 | 3.428027
108 | 2.641 | 1612 | 3.453351
109 | 2.669219 | 1636 | 3.493955
110 | 2.692 | 1655 | 3.518566
111 | 2.722 | 1655 | 3.544031
112 | 2.727712 | 1681 | 3.5838
113 | 2.766 | 1681 | 3.608355
114 | 2.766 | 1694.959 | 3.632664
115 | 2.793189 | 1709 | 3.657877
116 | 2.829775 | 1723 | 3.683645
117 | 2.841 | 1740.256 | 3.708414
118 | 2.885 | 1746 | 3.733314
119 | 2.886071 | 1768 | 3.758078
120 | 2.926 | 1768 | 3.783843
121 | 2.95831 | 1798 | 3.855547
122 | 2.98 | 1818.213 | 3.88254
123 | 3.027 | 1828.426 | 3.908734
124 | 3.045 | 1833.516 | 3.933588
125 | 3.057823 | 1853 | 3.958787
126 | 3.091 | 1853 | 3.984016
127 | 3.091 | 1865.468 | 4.009866
128 | 3.128837 | 1878 | 4.03576
129 | 3.132 | 1878 | 4.061338
130 | 3.132 | 1904.764 | 4.086048
131 | 3.169038 | 1907.615 | 4.112595
132 | 3.208 | 1915 | 4.13863
133 | 3.211603 | 1935 | 4.165087
134 | 3.254 | 1945.414 | 4.191304
135 | 3.291 | 1954 | 4.216968
136 | 3.301934 | 1979 | 4.289025
137 | 3.351 | 1991.949 | 4.315562
138 | 3.389 | 1997.556 | 4.342065
139 | 3.413 | 2004 | 4.368791
140 | 3.413 | 2004 | 4.395746
141 | 3.460749 | 2022 | 4.437301
142 | 3.463112 | 2033 | 4.463854
143 | 3.502 | 2036.938 | 4.48925
144 | 3.54067 | 2042 | 4.516356
145 | 3.548709 | 2047 | 4.540469
146 | 3.581 | 2047 | 4.564979
147 | 3.586265 | 2048 | 4.604851
148 | 3.622 | 2045.179 | 4.63001
149 | 3.656672 | 2044 | 4.654854
150 | 3.662 | 2044 | 4.679666
151 | 3.663169 | 2034 | 4.703545
152 | 3.707 | 2034 | 4.729092
153 | 3.747381 | 2020.787 | 4.786031
154 | 3.779483 | 2013 | 4.810118
155 | 3.78 | 1999 | 4.834134
156 | 3.822 | 1999 | 4.859672
157 | 3.822 | 1984 | 4.899367
158 | 3.869 | 1984 | 4.923892
159 | 3.869 | 1970 | 4.947767
160 | 3.917 | 1964.147 | 4.971628
161 | 3.945489 | 1958 | 4.996252
162 | 3.948 | 1958 | 5.020424
163 | 3.979416 | 1945 | 5.059775
164 | 3.993993 | 1934 | 5.08333
165 | 4.03 | 1932.038 | 5.107502
166 | 4.052715 | 1923 | 5.131972
167 | 4.071 | 1923 | 5.156191
168 | 4.08999 | 1913 | 5.195861
169 | 4.113 | 1905 | 5.220205
170 | 4.153 | 1905 | 5.244525
171 | 4.153 | 1904.71 | 5.26858
172 | 4.15416 | 1894 | 5.292741
173 | 4.198 | 1890.682 | 5.316995
174 | 4.23 | 1889 | 5.342154
175 | 4.23 | 1880.239 | 5.381713
176 | 4.268635 | 1880 | 5.405677
177 | 4.292631 | 1875 | 5.430085
178 | 4.318 | 1870.158 | 5.454433
179 | 4.355046 | 1869 | 5.479362
180 | 4.356 | 1869 | 5.503835
181 | 4.396915 | 1864 | 5.543558
182 | 4.399135 | 1859 | 5.569567
183 | 4.438 | 1859 | 5.596452
184 | 4.478876 | 1853 | 5.652844
185 | 4.504693 | 1849 | 5.677772
186 | 4.524 | 1846.395 | 5.702486
187 | 4.557 | 1846 | 5.727895
188 | 4.557 | 1842 | 5.768772
189 | 4.602 | 1842 | 5.793341
190 | 4.602 | 1842 | 5.818927
191 | 4.639674 | 1838 | 5.862452
192 | 4.672544 | 1836 | 5.887833
193 | 4.68 | 1833 | 5.912983
194 | 4.724 | 1833 | 5.937376
195 | 4.734737 | 1830 | 5.962147
196 | 4.761 | 1830 | 5.986753
197 | 4.803417 | 1826 | 6.042225
198 | 4.807 | 1823 | 6.06854
199 | 4.856 | 1822.417 | 6.094237
200 | 4.878683 | 1821 | 6.11895
201 | 4.888 | 1821 | 6.143784
202 | 4.909775 | 1818 | 6.183648
203 | 4.937 | 1817.027 | 6.208507
204 | 4.971 | 1816.606 | 6.233168
205 | 4.99114 | 1814 | 6.257842
206 | 5.012 | 1814 | 6.283623
207 | 5.03815 | 1813 | 6.324385
208 | 5.052 | 1810 | 6.349194
209 | 5.091 | 1810 | 6.374067
210 | 5.091 | 1809.949 | 6.398662
211 | 5.100054 | 1808 | 6.423242
212 | 5.142 | 1807.396 | 6.448266
213 | 5.175075 | 1807 | 6.472894
214 | 5.189551 | 1804 | 6.498448
215 | 5.218 | 1804 | 6.524024
216 | 5.218 | 1804 | 6.549586
217 | 5.257 | 1804 | 6.574729
218 | 5.264072 | 1802 | 6.599703
219 | 5.296 | 1801.301 | 6.62431
220 | 5.332814 | 1801 | 6.64928
221 | 5.336 | 1801 | 6.67424
222 | 5.343439 | 1799 | 6.698803
223 | 5.377 | 1799 | 6.723363
224 | 5.426797 | 1797 | 6.779186
225 | 5.440339 | 1796 | 6.804898
226 | 5.464 | 1794.054 | 6.830003
227 | 5.497 | 1794 | 6.856018
228 | 5.497 | 1793.848 | 6.882447
229 | 5.51296 | 1792 | 6.907358
230 | 5.544 | 1791.448 | 6.932391
231 | 5.582443 | 1791 | 6.95742
232 | 5.586 | 1791 | 6.983419
233 | 5.586 | 1791 | 7.009039
234 | 5.605229 | 1790 | 7.049294
235 | 5.664808 | 1789 | 7.075329
236 | 5.676352 | 1788 | 7.10054
237 | 5.701 | 1786.896 | 7.125993
238 | 5.738301 | 1786 | 7.151346
239 | 5.747 | 1786 | 7.176702
240 | 5.747 | 1785.619 | 7.201572
241 | 5.754376 | 1785 | 7.226781
242 | 5.808735 | 1784 | 7.251565
243 | 5.828 | 1783.654 | 7.277779
244 | 5.860962 | 1783 | 7.303889
245 | 5.872844 | 1782 | 7.329428
246 | 5.905 | 1782 | 7.354706
247 | 5.906598 | 1781 | 7.410427
248 | 5.966 | 1780.505 | 7.4353
249 | 5.99439 | 1780 | 7.46069
250 | 6.02631 | 1779 | 7.486084
251 | 6.028 | 1778.974 | 7.512049
252 | 6.040517 | 1778 | 7.537225
253 | 6.073 | 1777.187 | 7.56275
254 | 6.113 | 1777 | 7.588244
255 | 6.113 | 1776 | 7.628984
256 | 6.162 | 1775.505 | 7.654103
257 | 6.194 | 1775 | 7.6794
258 | 6.229759 | 1775 | 7.735956
259 | 6.240734 | 1774 | 7.761765
260 | 6.273 | 1774 | 7.787898
261 | 6.273 | 1773.133 | 7.828548
262 | 6.322 | 1773 | 7.854447
263 | 6.351593 | 1772 | 7.89638
264 | 6.375 | 1772 | 7.921952
265 | 6.407 | 1771.243 | 7.948163
266 | 6.436 | 1771 | 7.97465
267 | 6.481 | 1769 | 8.031537
268 | 6.5148 | 1769 | 8.072328
269 | 6.523 | 1768 | 8.097694
270 | 6.563 | 1768 | 8.123198
271 | 6.563 | 1768 | 8.14861
272 | 6.575791 | 1767 | 8.189037
273 | 6.607 | 1766.296 | 8.215448
274 | 6.648 | 1766 | 8.242148
275 | 6.653206 | 1765 | 8.268029
276 | 6.689 | 1765 | 8.293805
277 | 6.689 | 1765 | 8.319336
278 | 6.728799 | 1765 | 8.345195
279 | 6.755263 | 1765 | 8.370656
280 | 6.763 | 1764 | 8.396364
281 | 6.807 | 1764 | 8.421921
282 | 6.846046 | 1763 | 8.478784
283 | 6.852 | 1762 | 8.505312
284 | 6.894 | 1762 | 8.530871
285 | 6.894 | 1762 | 8.556475
286 | 6.905196 | 1762 | 8.612486
287 | 6.966168 | 1761 | 8.637965
288 | 6.973977 | 1761 | 8.664831
289 | 7.011 | 1760.666 | 8.691338
290 | 7.04875 | 1760 | 8.718217
291 | 7.052 | 1760 | 8.744418
292 | 7.079471 | 1759 | 8.800398
293 | 7.129523 | 1759 | 8.826264
294 | 7.13 | 1759 | 8.852101
295 | 7.176 | 1758.761 | 8.878763
296 | 7.208516 | 1758 | 8.905788
297 | 7.217 | 1758 | 8.932778
298 | 7.257232 | 1757 | 8.989695
299 | 7.288975 | 1757 | 9.015794
300 | 7.301 | 1756.082 | 9.041466
301 | 7.341 | 1756 | 9.069273
302 | 7.375135 | 1756 | 9.098944
303 | 7.376 | 1756 | 9.134214
304 | 7.396431 | 1756 | 9.1641
305 | 7.429 | 1754 | 9.193199
306 | 7.47 | 1753.593 | 9.223484
307 | 7.504 | 1753 | 9.254634
308 | 7.538896 | 1753 | 9.284402
309 | 7.542 | 1753 | 9.311671
310 | 7.585 | 1752 | 9.35359
311 | 7.590223 | 1752 | 9.380841
312 | 7.626 | 1752 | 9.407861
313 | 7.626 | 1752 | 9.434756
314 | 7.626 | 1751.027 | 9.461782
315 | 7.673547 | 1751 | 9.488679
316 | 7.702 | 1750.921 | 9.515103
317 | 7.724295 | 1750 | 9.541318
318 | 7.743 | 1750 | 9.567916
319 | 7.787 | 1750 | 9.594739
320 | 7.827863 | 1748 | 9.66725
321 | 7.858693 | 1747 | 9.694432
322 | 7.866 | 1747 | 9.720665
323 | 7.911 | 1747 | 9.746931
324 | 7.934946 | 1747 | 9.773085
325 | 7.948 | 1747 | 9.79929
326 | 7.970775 | 1746 | 9.840865
327 | 7.994 | 1746 | 9.868594
328 | 8.051491 | 1746 | 9.92565
329 | 8.07 | 1745.922 | 9.951742
330 | 8.08335 | 1745 | 9.978442
331 | 8.116 | 1745 | 10.00497
332 | 8.152 | 1745 | 10.0314
333 | 8.156125 | 1743 | 10.08848
334 | 8.205 | 1743 | 10.1149
335 | 8.24 | 1743 | 10.14207
336 | 8.266403 | 1743 | 10.16934
337 | 8.278 | 1743 | 10.19587
338 | 8.305306 | 1742 | 10.23775
339 | 8.328 | 1741 | 10.26457
340 | 8.368 | 1741 | 10.29178
341 | 8.392254 | 1741 | 10.31958
342 | 8.403 | 1741 | 10.34725
343 | 8.410778 | 1740 | 10.38983
344 | 8.445 | 1740 | 10.41723
345 | 8.476766 | 1740 | 10.445
346 | 8.498 | 1739.459 | 10.47156
347 | 8.537478 | 1739 | 10.49848
348 | 8.555936 | 1738 | 10.52526
349 | 8.582 | 1737 | 10.55219
350 | 8.615 | 1737 | 10.58027
351 | 8.642 | 1737 | 10.60784
352 | 8.649953 | 1737 | 10.65072
353 | 8.686 | 1737 | 10.6782
354 | 8.714026 | 1736 | 10.72018
355 | 8.737 | 1736 | 10.74695
356 | 8.772 | 1736 | 10.77343
357 | 8.77301 | 1736 | 10.80624
358 | 8.81 | 1736 | 10.83883
359 | 8.85 | 1735.719 | 10.86952
360 | 8.876937 | 1735 | 10.89507
361 | 8.891 | 1735 | 10.91934
362 | 8.928319 | 1734 | 10.95915
363 | 8.934 | 1734 | 10.98359
364 | 8.94718 | 1734 | 11.02321
365 | 8.99 | 1733.025 | 11.04763
366 | 9.018 | 1733 | 11.0724
367 | 9.054 | 1733 | 11.09759
368 | 9.092059 | 1733 | 11.16707
369 | 9.098 | 1732 | 11.19136
370 | 9.14 | 1732 | 11.21597
371 | 9.165772 | 1732 | 11.24035
372 | 9.177 | 1732 | 11.26465
373 | 9.213049 | 1732 | 11.304
374 | 9.214 | 1730 | 11.32885
375 | 9.255 | 1730 | 11.35354
376 | 9.255 | 1730 | 11.37869
377 | 9.299812 | 1730 | 11.40321
378 | 9.301 | 1730 | 11.42787
379 | 9.301 | 1730 | 11.45179
380 | 9.352 | 1729.761 | 11.47602
381 | 9.377 | 1729 | 11.50039
382 | 9.377 | 1729 | 11.52513
383 | 9.421 | 1729 | 11.54931
384 | 9.443854 | 1728 | 11.60382
385 | 9.467 | 1727.191 | 11.62803
386 | 9.504913 | 1727 | 11.65283
387 | 9.522977 | 1727 | 11.67826
388 | 9.546 | 1727 | 11.70293
389 | 9.553745 | 1727 | 11.74314
390 | 9.587 | 1726.292 | 11.76736
391 | 9.626 | 1726 | 11.79157
392 | 9.627053 | 1726 | 11.81607
393 | 9.667 | 1726 | 11.83989
394 | 9.668272 | 1725 | 11.88052
395 | 9.717 | 1725 | 11.9048
396 | 9.745 | 1725 | 11.92928
397 | 9.745 | 1724 | 11.96896
398 | 9.788279 | 1724 | 11.99345
399 | 9.792 | 1723 | 12.01758
400 | 9.832 | 1723 | 12.04166
401 | 9.898968 | 1723 | 12.18657
402 | 9.924 | 1723 | 12.2106
403 | 9.961587 | 1722 | 12.24998
404 | 10 | 1721.97 | 12.27502
405 | 10.01184 | 1721 | 12.30022
406 | 10.03 | 1721 | 12.32532
407 | 10.06814 | 1721 | 12.35027
408 | 10.08 | 1721 | 12.37473
409 | 10.13 | 1720.974 | 12.39896
410 | 10.14335 | 1720 | 12.42351
411 | 10.16 | 1720 | 12.4479
412 | 10.2 | 1720 | 12.47195
413 | 10.2 | 1719 | 12.52661
414 | 10.25 | 1719 | 12.55064
415 | 10.28 | 1718.967 | 12.57502
416 | 10.29127 | 1718 | 12.59981
417 | 10.32 | 1718 | 12.62466
418 | 10.32925 | 1717 | 12.66423
419 | 10.36 | 1717 | 12.68857
420 | 10.39684 | 1717 | 12.71275
421 | 10.4 | 1717 | 12.73698
422 | 10.44873 | 1717 | 12.77632
423 | 10.45 | 1717 | 12.80107
424 | 10.45 | 1717 | 12.82573
425 | 10.49887 | 1716.463 | 12.85118
426 | 10.52 | 1716 | 12.87804
427 | 10.5418 | 1716 | 12.90321
428 | 10.57 | 1716 | 12.92821
429 | 10.57 | 1715.772 | 12.95302
430 | 10.58433 | 1715 | 12.97805
431 | 10.62 | 1714.509 | 13.00317
432 | 10.6568 | 1714 | 13.02816
433 | 10.66986 | 1714 | 13.05292
434 | 10.69 | 1713.077 | 13.07767
435 | 10.73 | 1713 | 13.1021
436 | 10.74795 | 1713 | 13.1576
437 | 10.77 | 1713 | 13.18159
438 | 10.81589 | 1713 | 13.20583
439 | 10.82 | 1713 | 13.23012
440 | 10.84735 | 1711 | 13.26949
441 | 10.87708 | 1711 | 13.29386
442 | 10.9 | 1711 | 13.31809
443 | 10.9 | 1710 | 13.34255
444 | 10.93 | 1710 | 13.36678
445 | 10.93927 | 1710 | 13.39119
446 | 10.98 | 1710 | 13.41553
447 | 10.98 | 1709.627 | 13.44108
448 | 10.98622 | 1708 | 13.46562
449 | 11.03375 | 1708 | 13.49113
450 | 11.05 | 1708 | 13.51629
451 | 11.05 | 1708 | 13.54145
452 | 11.09076 | 1708 | 13.56646
453 | 11.1 | 1707.027 | 13.59127
454 | 11.14 | 1707 | 13.61651
455 | 11.15639 | 1707 | 13.64147
456 | 11.18 | 1707 | 13.66619
457 | 11.23514 | 1705.824 | 13.72218
458 | 11.26 | 1705 | 13.74687
459 | 11.29687 | 1704 | 13.78672
460 | 11.3 | 1704 | 13.81113
461 | 11.31529 | 1704 | 13.85133
462 | 11.35 | 1704 | 13.87669
463 | 11.39 | 1704 | 13.90114
464 | 11.40373 | 1703 | 13.92612
465 | 11.43 | 1703 | 13.95065
466 | 11.43516 | 1702 | 13.99057
467 | 11.47 | 1702 | 14.01497
468 | 11.51 | 1702 | 14.04005
469 | 11.51 | 1701 | 14.08085
470 | 11.56 | 1701 | 14.10587
471 | 11.56 | 1701 | 14.13092
472 | 11.6 | 1700.665 | 14.15562
473 | 11.6325 | 1700 | 14.18102
474 | 11.64 | 1700 | 14.20579
475 | 11.67 | 1699 | 14.2455
476 | 11.67725 | 1698 | 14.27009
477 | 11.71 | 1698 | 14.29461
478 | 11.73983 | 1698 | 14.31902
479 | 11.75 | 1698 | 14.34386
480 | 11.75504 | 1698 | 14.36822
481 | 11.79 | 1697.241 | 14.39319
482 | 11.82466 | 1697 | 14.41783
483 | 11.83 | 1696.869 | 14.44304
484 | 11.84332 | 1696 | 14.4677
485 | 11.87 | 1696 | 14.49284
486 | 11.88173 | 1695 | 14.53268
487 | 11.92 | 1694.242 | 14.5574
488 | 11.96 | 1694 | 14.58163
489 | 11.97607 | 1693 | 14.60773
490 | 12 | 1693 | 14.63357
491 | 12.02845 | 1692 | 14.67469
492 | 12.04 | 1691 | 14.70021
493 | 12.08 | 1691 | 14.72731
494 | 12.08 | 1691 | 14.76853
495 | 12.13 | 1691 | 14.7928
496 | 12.13359 | 1691 | 14.84835
497 | 12.18681 | 1691 | 14.87343
498 | 12.2 | 1690.077 | 14.89808
499 | 12.24 | 1690 | 14.92313
500 | 12.25133 | 1690 | 14.94789
501 | 12.28 | 1690 | 14.97242
502 | 12.28 | 1690 | 14.99699
503 | 12.33 | 1688 | 15.03678
504 | 12.33935 | 1687 | 15.06173
505 | 12.37 | 1687 | 15.0864
506 | 12.41 | 1687 | 15.1112
507 | 12.41935 | 1686 | 15.16617
508 | 12.45 | 1686 | 15.19079
509 | 12.45 | 1685 | 15.23132
510 | 12.51263 | 1685 | 15.25698
511 | 12.53 | 1684.508 | 15.28266
512 | 12.56898 | 1684 | 15.3085
513 | 12.57 | 1684 | 15.33416
514 | 12.57107 | 1683 | 15.35992
515 | 12.61 | 1682.565 | 15.38519
516 | 12.63775 | 1682 | 15.41097
517 | 12.66 | 1681.076 | 15.43577
518 | 12.7 | 1681 | 15.46079
519 | 12.71925 | 1680 | 15.48575
520 | 12.73 | 1680 | 15.51093
521 | 12.73 | 1679 | 15.53559
522 | 12.77 | 1678.653 | 15.5605
523 | 12.79359 | 1678 | 15.58546
524 | 12.81 | 1678 | 15.61083
525 | 12.84233 | 1678 | 15.65091
526 | 12.86 | 1678 | 15.67565
527 | 12.87407 | 1677 | 15.7154
528 | 12.92004 | 1677 | 15.74041
529 | 12.93 | 1675.472 | 15.76511
530 | 12.97 | 1675 | 15.79029
531 | 12.97 | 1675 | 15.81533
532 | 12.97 | 1673 | 15.84069
533 | 13.02 | 1672.824 | 15.86726
534 | 13.04761 | 1672 | 15.89363
535 | 13.07077 | 1672 | 15.9192
536 | 13.1 | 1672 | 15.94504
537 | 13.13898 | 1672 | 16.00021
538 | 13.14732 | 1670 | 16.02484
539 | 13.18 | 1669.391 | 16.05014
540 | 13.22 | 1669 | 16.07631
541 | 13.22 | 1669 | 16.10149
542 | 13.22314 | 1669 | 16.12665
543 | 13.26 | 1669 | 16.15123
544 | 13.26 | 1667.894 | 16.17668
545 | 13.29163 | 1667 | 16.20154
546 | 13.31 | 1665 | 16.22719
547 | 13.35 | 1665 | 16.25236
548 | 13.38 | 1665 | 16.27746
549 | 13.38 | 1665 | 16.30239
550 | 13.38917 | 1663 | 16.37273
551 | 13.4526 | 1662 | 16.39765
552 | 13.47 | 1662 | 16.4235
553 | 13.51 | 1662 | 16.44918
554 | 13.51 | 1661 | 16.47526
555 | 13.56 | 1660.409 | 16.50087
556 | 13.59 | 1660 | 16.52719
557 | 13.59 | 1658.264 | 16.56861
558 | 13.62633 | 1658 | 16.59439
559 | 13.65677 | 1657 | 16.62017
560 | 13.67 | 1656.134 | 16.6459
561 | 13.71 | 1656 | 16.67131
562 | 13.71 | 1656 | 16.71203
563 | 13.75 | 1656 | 16.73672
564 | 13.79865 | 1654 | 16.77695
565 | 13.8 | 1654 | 16.80216
566 | 13.80395 | 1653 | 16.8269
567 | 13.85 | 1652.23 | 16.85252
568 | 13.88 | 1651.747 | 16.87902
569 | 13.90375 | 1650 | 16.90434
570 | 13.92 | 1650 | 16.92971
571 | 13.92 | 1648 | 16.9547
572 | 13.96 | 1648 | 16.97966
573 | 13.96881 | 1646 | 17.0055
574 | 14.01 | 1646 | 17.03155
575 | 14.01 | 1645.025 | 17.0575
576 | 14.05 | 1644.332 | 17.08397
577 | 14.07262 | 1643 | 17.11056
578 | 14.08 | 1643 | 17.13657
579 | 14.08912 | 1642 | 17.1627
580 | 14.12 | 1640.503 | 17.18808
581 | 14.16 | 1640 | 17.21351
582 | 14.16 | 1640 | 17.23875
583 | 14.16162 | 1637 | 17.29473
584 | 14.22675 | 1636.026 | 17.31997
585 | 14.24 | 1634.988 | 17.34562
586 | 14.28289 | 1634 | 17.37124
587 | 14.29 | 1632 | 17.39689
588 | 14.33 | 1631.541 | 17.42219
589 | 14.36244 | 1630 | 17.44759
590 | 14.37 | 1629.316 | 17.47293
591 | 14.39634 | 1628 | 17.49753
592 | 14.41 | 1626 | 17.5232
593 | 14.44 | 1626 | 17.54872
594 | 14.44 | 1624.5 | 17.57489
595 | 14.49 | 1624 | 17.60104
596 | 14.49 | 1621 | 17.64276
597 | 14.54 | 1621 | 17.66849
598 | 14.54 | 1618 | 17.69442
599 | 14.58076 | 1617.091 | 17.72048
600 | 14.61 | 1617 | 17.74685
601 | 14.61107 | 1613 | 17.78857
602 | 14.65 | 1613 | 17.81449
603 | 14.6853 | 1608 | 17.87165
604 | 14.7 | 1603 | 17.89707
605 | 14.74 | 1602.679 | 17.92246
606 | 14.75151 | 1591 | 17.94795
607 | 14.79 | 822.4 | 17.97337
608 | 14.82 | 822.4 | 17.99877

## MUESTRA_02
D A T O S D E L Í T E M
Descripción: | ABS 2
Archivo: | C:\Users\Tesistas\Documents\LAB 3 FEBRERO\ABS 2.etcx
Tipo: | Tensión
Caucho: | No
Forma: | Rectangular
Ancho [mm]: | 12.56
Espesor [mm]: | 3.22
Díametro [mm]: | 15
Longitud inicial [mm]: | 122.4
Velocidad [mm/min]: | 50
N° | Desplaz. [mm] | Fuerza [N] | Tiempo [s]
0 | 0 | 0 | 0
1 | 0.001713993 | -0.7629 | 0.2748057
2 | 0.008238296 | 1.526 | 0.3015078
3 | 0.02014 | 15.64691 | 0.3281468
4 | 0.05044 | 21.33667 | 0.3525568
5 | 0.07343 | 25.94 | 0.3775036
6 | 0.1187 | 45.01 | 0.4510516
7 | 0.1187 | 54.93 | 0.4759324
8 | 0.1652 | 54.93 | 0.5002615
9 | 0.1652 | 57.22 | 0.5411141
10 | 0.2223051 | 57.92161 | 0.566463
11 | 0.232 | 57.98 | 0.59013
12 | 0.232 | 59.10818 | 0.6145604
13 | 0.2602242 | 60.27 | 0.6389375
14 | 0.2834 | 72.48 | 0.6637795
15 | 0.321 | 72.48 | 0.6887225
16 | 0.321 | 72.48 | 0.7142059
17 | 0.3474582 | 116 | 0.7553042
18 | 0.3948416 | 128.9 | 0.7800479
19 | 0.3961 | 164.8 | 0.8038359
20 | 0.4435 | 167.2172 | 0.8276942
21 | 0.4647736 | 195.3 | 0.8523985
22 | 0.477 | 195.3 | 0.877417
23 | 0.477 | 244.9 | 0.9322585
24 | 0.5365184 | 244.9 | 0.9555095
25 | 0.5415 | 278.5 | 0.9792707
26 | 0.5821089 | 290.2737 | 1.004393
27 | 0.6012 | 303.0818 | 1.029608
28 | 0.6261252 | 328.8 | 1.054439
29 | 0.6429 | 328.8 | 1.079655
30 | 0.6940909 | 370 | 1.136069
31 | 0.6957 | 406.6 | 1.161858
32 | 0.7393 | 420.6413 | 1.187855
33 | 0.7646 | 435.4559 | 1.215038
34 | 0.7994507 | 460.1 | 1.242402
35 | 0.8046 | 460.1 | 1.270328
36 | 0.8099462 | 494.4 | 1.297879
37 | 0.8464 | 494.4 | 1.325264
38 | 0.8464 | 534.8 | 1.353236
39 | 0.9002 | 546.0007 | 1.379684
40 | 0.9264896 | 560 | 1.405664
41 | 0.940886 | 589 | 1.430452
42 | 0.968 | 589 | 1.454751
43 | 0.968 | 607.342 | 1.477934
44 | 1.002393 | 621.8 | 1.501321
45 | 1.011 | 621.8 | 1.525826
46 | 1.055822 | 656.1 | 1.564802
47 | 1.057 | 692 | 1.58877
48 | 1.104 | 697.9733 | 1.613218
49 | 1.131 | 713.3 | 1.638567
50 | 1.159234 | 744.6 | 1.693345
51 | 1.174 | 744.6 | 1.718085
52 | 1.199449 | 778.2 | 1.758259
53 | 1.22 | 805.3938 | 1.78319
54 | 1.263 | 812.8533 | 1.808727
55 | 1.283455 | 835.4 | 1.83319
56 | 1.301 | 835.4 | 1.858015
57 | 1.337 | 864.4 | 1.898543
58 | 1.337 | 895.375 | 1.938547
59 | 1.385 | 898 | 1.963906
60 | 1.386078 | 927 | 1.989897
61 | 1.427 | 940.0717 | 2.01454
62 | 1.457858 | 953.7 | 2.039861
63 | 1.477083 | 978.9 | 2.066017
64 | 1.501 | 978.9 | 2.09163
65 | 1.536941 | 1005 | 2.133047
66 | 1.54 | 1005 | 2.159233
67 | 1.54 | 1039 | 2.184784
68 | 1.589 | 1049.739 | 2.210122
69 | 1.617363 | 1063 | 2.235616
70 | 1.627 | 1063 | 2.260999
71 | 1.627 | 1093.673 | 2.285586
72 | 1.674096 | 1102.029 | 2.311059
73 | 1.702 | 1112 | 2.336624
74 | 1.702 | 1144 | 2.37816
75 | 1.754 | 1144 | 2.404788
76 | 1.778395 | 1168 | 2.43209
77 | 1.792 | 1168 | 2.455634
78 | 1.814747 | 1202 | 2.50987
79 | 1.86091 | 1213 | 2.533968
80 | 1.866 | 1237 | 2.558386
81 | 1.908862 | 1237 | 2.582315
82 | 1.920812 | 1259 | 2.606484
83 | 1.948 | 1259 | 2.630096
84 | 1.948 | 1259 | 2.653247
85 | 1.948 | 1291 | 2.676357
86 | 2.001509 | 1291 | 2.699955
87 | 2.013078 | 1311 | 2.724466
88 | 2.045 | 1311 | 2.748453
89 | 2.052932 | 1336 | 2.788444
90 | 2.089011 | 1349.623 | 2.812333
91 | 2.113 | 1359.359 | 2.836164
92 | 2.136048 | 1374 | 2.860979
93 | 2.155 | 1374 | 2.884793
94 | 2.155 | 1374 | 2.92409
95 | 2.166488 | 1410 | 2.962492
96 | 2.228475 | 1422 | 2.987017
97 | 2.237 | 1439.509 | 3.011006
98 | 2.275 | 1440 | 3.034951
99 | 2.319 | 1465 | 3.07446
100 | 2.327914 | 1487 | 3.098767
101 | 2.357 | 1487 | 3.123099
102 | 2.361887 | 1520 | 3.192968
103 | 2.426698 | 1531.681 | 3.216792
104 | 2.437 | 1549.48 | 3.241516
105 | 2.468526 | 1555 | 3.266184
106 | 2.481 | 1577 | 3.292891
107 | 2.521 | 1577 | 3.317389
108 | 2.521 | 1597.562 | 3.357053
109 | 2.548016 | 1604 | 3.382275
110 | 2.587386 | 1620 | 3.408236
111 | 2.601 | 1634.506 | 3.433356
112 | 2.632 | 1647 | 3.458912
113 | 2.656017 | 1665 | 3.48346
114 | 2.683 | 1665 | 3.508309
115 | 2.683 | 1665 | 3.532723
116 | 2.733 | 1691 | 3.572733
117 | 2.733 | 1691 | 3.598438
118 | 2.762791 | 1718 | 3.639204
119 | 2.795222 | 1731 | 3.664201
120 | 2.808 | 1750.466 | 3.69057
121 | 2.847 | 1751.591 | 3.716438
122 | 2.863863 | 1774 | 3.741728
123 | 2.89 | 1774 | 3.76689
124 | 2.89 | 1785.216 | 3.792694
125 | 2.908823 | 1799 | 3.818173
126 | 2.939 | 1814.004 | 3.844499
127 | 2.963061 | 1826 | 3.870478
128 | 3.009 | 1834 | 3.895771
129 | 3.009 | 1854 | 3.921087
130 | 3.054 | 1854 | 3.946249
131 | 3.054 | 1858.79 | 3.971462
132 | 3.073744 | 1874 | 3.996446
133 | 3.094 | 1874 | 4.021923
134 | 3.094 | 1879.965 | 4.047917
135 | 3.094 | 1900 | 4.074253
136 | 3.1594 | 1908.681 | 4.100173
137 | 3.175 | 1921.478 | 4.126941
138 | 3.20752 | 1929 | 4.153178
139 | 3.222 | 1946 | 4.179701
140 | 3.262 | 1946 | 4.206515
141 | 3.266042 | 1965 | 4.262739
142 | 3.314 | 1971.819 | 4.288077
143 | 3.346 | 1975.664 | 4.314832
144 | 3.366554 | 1987 | 4.340969
145 | 3.397325 | 1994 | 4.36746
146 | 3.418 | 1994 | 4.395029
147 | 3.427097 | 2000 | 4.437975
148 | 3.466 | 2000 | 4.464888
149 | 3.466 | 2001.948 | 4.491537
150 | 3.513176 | 2001.849 | 4.518062
151 | 3.542 | 2000 | 4.545098
152 | 3.545076 | 1996 | 4.570012
153 | 3.582 | 1991.928 | 4.595786
154 | 3.607796 | 1987 | 4.621639
155 | 3.625 | 1987 | 4.646933
156 | 3.639228 | 1974 | 4.687525
157 | 3.674 | 1967.59 | 4.712406
158 | 3.699744 | 1961 | 4.737634
159 | 3.735055 | 1953 | 4.762899
160 | 3.745 | 1953 | 4.788061
161 | 3.749049 | 1936 | 4.82804
162 | 3.797 | 1930.502 | 4.852767
163 | 3.829 | 1926 | 4.87771
164 | 3.829 | 1912 | 4.917906
165 | 3.883 | 1909.26 | 4.942462
166 | 3.909593 | 1904 | 4.967369
167 | 3.912 | 1904 | 4.992625
168 | 3.959754 | 1889.311 | 5.032457
169 | 3.98207 | 1881 | 5.05724
170 | 3.991 | 1881 | 5.082163
171 | 3.991 | 1873.224 | 5.107342
172 | 4.02928 | 1870 | 5.132185
173 | 4.042 | 1861 | 5.157714
174 | 4.083 | 1859.4 | 5.182765
175 | 4.104087 | 1854 | 5.208071
176 | 4.123504 | 1849 | 5.233204
177 | 4.153 | 1849 | 5.258607
178 | 4.154147 | 1842 | 5.299018
179 | 4.198 | 1842 | 5.323626
180 | 4.244 | 1834 | 5.379252
181 | 4.288718 | 1825.422 | 5.451523
182 | 4.316 | 1823.616 | 5.476583
183 | 4.323857 | 1819 | 5.501561
184 | 4.36 | 1816.578 | 5.526623
185 | 4.390808 | 1815 | 5.551848
186 | 4.401 | 1815 | 5.577285
187 | 4.442692 | 1810 | 5.633122
188 | 4.458674 | 1806 | 5.658334
189 | 4.491 | 1803.941 | 5.683453
190 | 4.53 | 1803 | 5.708913
191 | 4.545766 | 1801 | 5.734151
192 | 4.562 | 1801 | 5.759758
193 | 4.562 | 1798.651 | 5.784854
194 | 4.594684 | 1797 | 5.810152
195 | 4.612 | 1797 | 5.835474
196 | 4.639675 | 1794 | 5.876434
197 | 4.675891 | 1792 | 5.901831
198 | 4.685 | 1788 | 5.927337
199 | 4.726 | 1788 | 5.952853
200 | 4.73519 | 1785 | 6.008669
201 | 4.777 | 1784.011 | 6.033813
202 | 4.806635 | 1783 | 6.059126
203 | 4.819 | 1781 | 6.084735
204 | 4.858 | 1779.623 | 6.110767
205 | 4.89 | 1779 | 6.137703
206 | 4.89 | 1779 | 6.163641
207 | 4.893749 | 1777 | 6.188906
208 | 4.937 | 1775.823 | 6.214089
209 | 4.974 | 1775 | 6.240238
210 | 4.974 | 1775 | 6.265796
211 | 4.974 | 1774.641 | 6.291037
212 | 4.978468 | 1773 | 6.316477
213 | 5.032616 | 1772 | 6.34216
214 | 5.052 | 1771 | 6.367692
215 | 5.083323 | 1769 | 6.394232
216 | 5.101 | 1768 | 6.420636
217 | 5.136 | 1768 | 6.446328
218 | 5.146147 | 1765 | 6.502643
219 | 5.192 | 1764.555 | 6.528194
220 | 5.228473 | 1764 | 6.554161
221 | 5.243419 | 1762 | 6.580223
222 | 5.269346 | 1762 | 6.6069
223 | 5.298 | 1762 | 6.632705
224 | 5.330123 | 1759 | 6.689162
225 | 5.347 | 1759 | 6.714726
226 | 5.39 | 1759 | 6.740668
227 | 5.391513 | 1756 | 6.797118
228 | 5.450969 | 1756 | 6.822727
229 | 5.46 | 1755.127 | 6.848325
230 | 5.503 | 1755 | 6.874469
231 | 5.503 | 1755 | 6.900378
232 | 5.533394 | 1753 | 6.941247
233 | 5.553 | 1753 | 6.967034
234 | 5.553 | 1752.496 | 6.992233
235 | 5.578369 | 1752 | 7.017871
236 | 5.629415 | 1751 | 7.044165
237 | 5.633961 | 1749 | 7.070394
238 | 5.667 | 1748.406 | 7.096405
239 | 5.697795 | 1748 | 7.122718
240 | 5.708 | 1748 | 7.148769
241 | 5.755342 | 1747 | 7.205316
242 | 5.782175 | 1746 | 7.231153
243 | 5.789 | 1745 | 7.257395
244 | 5.837 | 1744.874 | 7.283736
245 | 5.865628 | 1744 | 7.31018
246 | 5.87 | 1744 | 7.336353
247 | 5.923637 | 1743 | 7.39312
248 | 5.925 | 1741 | 7.420215
249 | 5.97 | 1741 | 7.44627
250 | 5.993 | 1740.6 | 7.472887
251 | 6.031889 | 1740 | 7.499322
252 | 6.033 | 1740 | 7.526133
253 | 6.033 | 1740 | 7.553231
254 | 6.077 | 1740 | 7.579773
255 | 6.10442 | 1738 | 7.637065
256 | 6.147012 | 1737 | 7.663271
257 | 6.157 | 1736 | 7.689905
258 | 6.196 | 1736 | 7.71613
259 | 6.212907 | 1736 | 7.742492
260 | 6.239 | 1736 | 7.768878
261 | 6.240368 | 1735 | 7.810146
262 | 6.289 | 1734.712 | 7.836311
263 | 6.311553 | 1734 | 7.86275
264 | 6.339483 | 1733 | 7.889542
265 | 6.369 | 1733 | 7.915865
266 | 6.402 | 1733 | 7.942254
267 | 6.402 | 1732 | 7.983861
268 | 6.441 | 1732 | 8.010023
269 | 6.441 | 1731.87 | 8.051822
270 | 6.501982 | 1730.659 | 8.096156
271 | 6.526 | 1730 | 8.124589
272 | 6.545111 | 1730 | 8.152771
273 | 6.573 | 1729 | 8.180834
274 | 6.612 | 1728.541 | 8.209307
275 | 6.647 | 1728 | 8.237382
276 | 6.647 | 1727 | 8.283023
277 | 6.702 | 1727 | 8.310777
278 | 6.727001 | 1727 | 8.33921
279 | 6.75173 | 1727 | 8.367104
280 | 6.768 | 1727 | 8.396213
281 | 6.812 | 1726 | 8.442982
282 | 6.821458 | 1725 | 8.470243
283 | 6.852 | 1725 | 8.496473
284 | 6.852 | 1725 | 8.524458
285 | 6.870873 | 1723 | 8.569974
286 | 6.931 | 1723 | 8.598161
287 | 6.936741 | 1723 | 8.625872
288 | 6.975 | 1723 | 8.654031
289 | 7.015 | 1723 | 8.682085
290 | 7.015 | 1723 | 8.709707
291 | 7.016433 | 1722 | 8.751323
292 | 7.071 | 1721.82 | 8.777694
293 | 7.096862 | 1721 | 8.804437
294 | 7.136513 | 1720 | 8.831514
295 | 7.137 | 1720 | 8.85876
296 | 7.18 | 1720 | 8.884438
297 | 7.18 | 1720 | 8.911419
298 | 7.228745 | 1719 | 8.953666
299 | 7.257363 | 1718 | 8.980749
300 | 7.269 | 1718 | 9.007802
301 | 7.288038 | 1717 | 9.065182
302 | 7.339 | 1717 | 9.092542
303 | 7.339 | 1717 | 9.119327
304 | 7.377542 | 1716 | 9.164636
305 | 7.423487 | 1715 | 9.193431
306 | 7.428 | 1714 | 9.220741
307 | 7.47 | 1714 | 9.24854
308 | 7.504 | 1714 | 9.277111
309 | 7.505416 | 1714 | 9.34099
310 | 7.559 | 1713.075 | 9.368862
311 | 7.587 | 1713 | 9.396804
312 | 7.597987 | 1713 | 9.425088
313 | 7.644 | 1713 | 9.45201
314 | 7.675 | 1712.508 | 9.47826
315 | 7.70813 | 1712 | 9.50501
316 | 7.709 | 1711.359 | 9.531809
317 | 7.74701 | 1711 | 9.558568
318 | 7.748 | 1711 | 9.58603
319 | 7.761735 | 1711 | 9.628942
320 | 7.816797 | 1711 | 9.655939
321 | 7.83 | 1710.309 | 9.682914
322 | 7.88 | 1710 | 9.71076
323 | 7.90111 | 1709 | 9.738584
324 | 7.912 | 1709 | 9.76616
325 | 7.912 | 1708.071 | 9.794692
326 | 7.961 | 1708 | 9.823454
327 | 7.997187 | 1707 | 9.888881
328 | 8.035474 | 1707 | 9.917967
329 | 8.053083 | 1707 | 9.946725
330 | 8.078 | 1707 | 9.975516
331 | 8.117 | 1707 | 10.00496
332 | 8.165 | 1706 | 10.06962
333 | 8.184386 | 1705 | 10.09906
334 | 8.21059 | 1704 | 10.12851
335 | 8.24 | 1704 | 10.15745
336 | 8.259909 | 1704 | 10.20418
337 | 8.29 | 1704 | 10.23296
338 | 8.33 | 1704 | 10.26166
339 | 8.354674 | 1704 | 10.30812
340 | 8.379 | 1703.12 | 10.33688
341 | 8.419 | 1703 | 10.36555
342 | 8.446 | 1703 | 10.39538
343 | 8.481953 | 1702 | 10.44297
344 | 8.485 | 1702 | 10.47113
345 | 8.529174 | 1702 | 10.51326
346 | 8.536 | 1701 | 10.54035
347 | 8.582 | 1701 | 10.56799
348 | 8.616 | 1700.812 | 10.59573
349 | 8.64473 | 1700 | 10.62389
350 | 8.649 | 1700 | 10.65178
351 | 8.691467 | 1700 | 10.69477
352 | 8.695 | 1699 | 10.72245
353 | 8.739 | 1699 | 10.75001
354 | 8.766664 | 1698 | 10.79312
355 | 8.801272 | 1698 | 10.82662
356 | 8.811 | 1698 | 10.85759
357 | 8.811 | 1698 | 10.88867
358 | 8.868 | 1698 | 10.91962
359 | 8.874224 | 1698 | 10.94464
360 | 8.903 | 1697.324 | 10.96976
361 | 8.943 | 1697 | 10.9967
362 | 8.943 | 1695.595 | 11.05918
363 | 8.962125 | 1695 | 11.08438
364 | 9.009 | 1695 | 11.10885
365 | 9.060916 | 1695 | 11.14854
366 | 9.07 | 1694.027 | 11.17307
367 | 9.106 | 1694 | 11.19786
368 | 9.137 | 1694 | 11.22352
369 | 9.175259 | 1694 | 11.2643
370 | 9.181 | 1694 | 11.28917
371 | 9.205234 | 1693 | 11.32939
372 | 9.225 | 1692 | 11.35449
373 | 9.261 | 1692 | 11.37968
374 | 9.261 | 1692 | 11.40653
375 | 9.266277 | 1691 | 11.46201
376 | 9.328 | 1691 | 11.48733
377 | 9.353 | 1691 | 11.51222
378 | 9.382 | 1691 | 11.53788
379 | 9.389867 | 1691 | 11.56287
380 | 9.426 | 1690.344 | 11.5885
381 | 9.462943 | 1690 | 11.6137
382 | 9.466 | 1690 | 11.63919
383 | 9.509163 | 1689 | 11.71017
384 | 9.543345 | 1688 | 11.73524
385 | 9.562376 | 1688 | 11.76054
386 | 9.587 | 1687.601 | 11.78563
387 | 9.619099 | 1687 | 11.81079
388 | 9.629 | 1687 | 11.83606
389 | 9.66003 | 1688 | 11.89172
390 | 9.691328 | 1687 | 11.91665
391 | 9.712 | 1687 | 11.94191
392 | 9.752 | 1687 | 11.96681
393 | 9.791231 | 1685 | 12.00707
394 | 9.804288 | 1685 | 12.03211
395 | 9.833 | 1685 | 12.05695
396 | 9.874801 | 1685 | 12.12773
397 | 9.90631 | 1684 | 12.15249
398 | 9.914 | 1684 | 12.17684
399 | 9.954 | 1684 | 12.20145
400 | 10.00555 | 1683 | 12.27186
401 | 10.0279 | 1683 | 12.29679
402 | 10.04 | 1683 | 12.32183
403 | 10.04 | 1682 | 12.36212
404 | 10.09 | 1682 | 12.38704
405 | 10.12 | 1682 | 12.41246
406 | 10.13794 | 1682 | 12.43787
407 | 10.16 | 1681.181 | 12.46266
408 | 10.2 | 1681 | 12.48832
409 | 10.2 | 1681 | 12.51315
410 | 10.20816 | 1680 | 12.55337
411 | 10.26465 | 1680 | 12.57838
412 | 10.28 | 1680 | 12.60342
413 | 10.28649 | 1678 | 12.64391
414 | 10.33 | 1678 | 12.66896
415 | 10.36484 | 1678 | 12.69314
416 | 10.37 | 1678 | 12.71813
417 | 10.37891 | 1677 | 12.75826
418 | 10.42 | 1677 | 12.78337
419 | 10.45 | 1677 | 12.80828
420 | 10.47173 | 1677 | 12.83322
421 | 10.49 | 1676 | 12.85831
422 | 10.53 | 1676 | 12.8835
423 | 10.53 | 1676 | 12.90928
424 | 10.53128 | 1676 | 12.93466
425 | 10.58 | 1675.769 | 12.9593
426 | 10.60369 | 1675 | 12.98445
427 | 10.62 | 1673 | 13.00969
428 | 10.65 | 1673 | 13.03483
429 | 10.6889 | 1673 | 13.05983
430 | 10.69 | 1673 | 13.08482
431 | 10.7018 | 1672 | 13.14009
432 | 10.74 | 1672 | 13.16516
433 | 10.77681 | 1672 | 13.19026
434 | 10.78 | 1672 | 13.21524
435 | 10.83 | 1671.821 | 13.24039
436 | 10.86 | 1671 | 13.26617
437 | 10.86 | 1671 | 13.30887
438 | 10.8989 | 1671 | 13.33375
439 | 10.90516 | 1670 | 13.35866
440 | 10.94 | 1670 | 13.38369
441 | 10.94 | 1669.77 | 13.40936
442 | 10.9515 | 1669 | 13.43449
443 | 10.99 | 1669 | 13.46004
444 | 11.03 | 1669 | 13.4852
445 | 11.04333 | 1668 | 13.50965
446 | 11.07 | 1668 | 13.53525
447 | 11.1 | 1668 | 13.5604
448 | 11.1 | 1667 | 13.60127
449 | 11.14 | 1667 | 13.62653
450 | 11.14 | 1666.528 | 13.65174
451 | 11.15681 | 1665 | 13.67725
452 | 11.2 | 1665 | 13.70262
453 | 11.22 | 1665 | 13.72786
454 | 11.24841 | 1665 | 13.75348
455 | 11.26 | 1665 | 13.77853
456 | 11.27215 | 1664 | 13.8197
457 | 11.31 | 1663.295 | 13.84511
458 | 11.35 | 1663 | 13.87104
459 | 11.35 | 1662.974 | 13.89654
460 | 11.35657 | 1662 | 13.92209
461 | 11.40075 | 1662 | 13.94724
462 | 11.43 | 1661.547 | 13.97258
463 | 11.45348 | 1661 | 13.99783
464 | 11.47 | 1660 | 14.02345
465 | 11.51 | 1660 | 14.04891
466 | 11.51 | 1659.923 | 14.08977
467 | 11.51 | 1659 | 14.11517
468 | 11.57 | 1659 | 14.14058
469 | 11.6 | 1659 | 14.16585
470 | 11.61582 | 1658 | 14.1912
471 | 11.64 | 1658 | 14.21659
472 | 11.65811 | 1656 | 14.2573
473 | 11.68 | 1656 | 14.28288
474 | 11.70759 | 1656 | 14.30818
475 | 11.73363 | 1655 | 14.33327
476 | 11.75 | 1655 | 14.35883
477 | 11.76076 | 1653 | 14.40001
478 | 11.8008 | 1653 | 14.42653
479 | 11.83 | 1653 | 14.45222
480 | 11.83 | 1651 | 14.49299
481 | 11.88 | 1651 | 14.51813
482 | 11.8838 | 1649 | 14.5426
483 | 11.93 | 1649 | 14.56808
484 | 11.96 | 1648.848 | 14.59258
485 | 11.9841 | 1647 | 14.61848
486 | 12 | 1647 | 14.64433
487 | 12.03688 | 1645 | 14.6855
488 | 12.04 | 1645 | 14.71106
489 | 12.04 | 1641 | 14.73656
490 | 12.09 | 1641 | 14.76197
491 | 12.09 | 1637 | 14.78792
492 | 12.14 | 1634.225 | 14.81316
493 | 12.16 | 1633 | 14.83874
494 | 12.21 | 1627 | 14.89502
495 | 12.21237 | 1601 | 14.92057
496 | 12.24 | 1601 | 14.94599

## MUESTRA_03
D A T O S D E L Í T E M
Descripción: | ABS 1
Archivo: | C:\Users\Tesistas\Documents\LAB 3 FEBRERO\ABS 1.etcx
Tipo: | Tensión
Caucho: | No
Forma: | Rectangular
Ancho [mm]: | 12.6
Espesor [mm]: | 3.25
Díametro [mm]: | 15
Longitud inicial [mm]: | 122.4
Velocidad [mm/min]: | 50
N° | Desplaz. [mm] | Fuerza [N] | Tiempo [s]
0 | 0 | 0 | 0
1 | 6.308492e-05 | 0 | 0.19903
2 | 8.392e-05 | 0 | 0.2255349
3 | 8.392e-05 | 0 | 0.2528765
4 | 8.392e-05 | 7.629 | 0.2802683
5 | 0.02815228 | 9.856181 | 0.3075476
6 | 0.02904 | 34.33 | 0.3335764
7 | 0.07259 | 34.33 | 0.3595155
8 | 0.0927275 | 48.83 | 0.3856815
9 | 0.1036 | 48.83 | 0.4114317
10 | 0.1036 | 53.28111 | 0.4357807
11 | 0.1204125 | 60.27 | 0.4589273
12 | 0.1525 | 62.9022 | 0.4834313
13 | 0.184 | 63.32 | 0.5083378
14 | 0.2297833 | 64.09 | 0.5471536
15 | 0.2477643 | 64.85 | 0.571312
16 | 0.2654 | 75.43525 | 0.5962475
17 | 0.3055 | 78.58 | 0.6214957
18 | 0.3055 | 78.58 | 0.64625
19 | 0.3319931 | 107.6 | 0.6859585
20 | 0.3495 | 138.9 | 0.7116198
21 | 0.3937 | 138.9 | 0.7378682
22 | 0.3937 | 138.9 | 0.7615337
23 | 0.4396502 | 183.1 | 0.800362
24 | 0.4607882 | 209.8 | 0.8252718
25 | 0.4786973 | 235.7 | 0.849329
26 | 0.5096 | 235.7 | 0.8741026
27 | 0.5096 | 252.0753 | 0.8975934
28 | 0.5373814 | 269.3 | 0.9217834
29 | 0.5514 | 269.3 | 0.9467832
30 | 0.5514 | 299.2752 | 0.9709008
31 | 0.583579 | 311.3 | 0.9967742
32 | 0.6086952 | 341 | 1.02362
33 | 0.642 | 364.8096 | 1.04959
34 | 0.6754 | 368.5 | 1.076205
35 | 0.6754 | 378.3327 | 1.101608
36 | 0.7030333 | 402.8 | 1.127929
37 | 0.7172 | 434.9 | 1.15469
38 | 0.7572 | 434.9 | 1.181958
39 | 0.7572 | 434.9 | 1.210629
40 | 0.7572 | 485.2 | 1.237521
41 | 0.82 | 493.3615 | 1.264852
42 | 0.8356 | 519.2139 | 1.293001
43 | 0.8773 | 532.5 | 1.327796
44 | 0.9269279 | 576 | 1.400336
45 | 0.9345 | 610.4 | 1.424468
46 | 0.9787 | 610.4 | 1.447765
47 | 0.9882078 | 640.1 | 1.471082
48 | 1.02569 | 658.4 | 1.494532
49 | 1.041 | 658.4 | 1.518422
50 | 1.042112 | 692 | 1.557326
51 | 1.084 | 696.1301 | 1.580603
52 | 1.10666 | 723.3 | 1.605283
53 | 1.125 | 723.3 | 1.62991
54 | 1.168359 | 761.4 | 1.669188
55 | 1.19019 | 783.5 | 1.693464
56 | 1.205 | 783.5 | 1.717377
57 | 1.205 | 813.3 | 1.742777
58 | 1.246 | 813.3 | 1.767779
59 | 1.270989 | 848.4 | 1.823338
60 | 1.296 | 875.1553 | 1.848588
61 | 1.335 | 883.0985 | 1.874137
62 | 1.363695 | 901 | 1.898782
63 | 1.368 | 930 | 1.924839
64 | 1.409 | 930 | 1.949713
65 | 1.422817 | 958.3 | 1.991934
66 | 1.45 | 958.3 | 2.019636
67 | 1.478634 | 991.8 | 2.060999
68 | 1.497 | 1024 | 2.087579
69 | 1.542 | 1029.689 | 2.114534
70 | 1.572 | 1044 | 2.141023
71 | 1.572 | 1044 | 2.16611
72 | 1.581958 | 1072 | 2.191126
73 | 1.614 | 1083.85 | 2.216463
74 | 1.647937 | 1099 | 2.242021
75 | 1.653 | 1099 | 2.268514
76 | 1.653 | 1131 | 2.29434
77 | 1.702 | 1142.056 | 2.320363
78 | 1.732841 | 1156 | 2.346305
79 | 1.746475 | 1180 | 2.371528
80 | 1.776 | 1180 | 2.397355
81 | 1.776 | 1208 | 2.435858
82 | 1.818 | 1216.827 | 2.459811
83 | 1.844386 | 1234 | 2.483264
84 | 1.859 | 1234 | 2.507168
85 | 1.863056 | 1265 | 2.546344
86 | 1.91 | 1280.06 | 2.570229
87 | 1.946 | 1286 | 2.59415
88 | 1.948626 | 1308 | 2.616781
89 | 1.98 | 1308 | 2.64059
90 | 1.98 | 1315.767 | 2.664436
91 | 2.001692 | 1335 | 2.687914
92 | 2.028 | 1354.31 | 2.712196
93 | 2.065 | 1360 | 2.736239
94 | 2.065 | 1360 | 2.760022
95 | 2.127348 | 1401.563 | 2.829873
96 | 2.144 | 1409.027 | 2.854919
97 | 2.163868 | 1432 | 2.880547
98 | 2.188 | 1448.936 | 2.905933
99 | 2.225 | 1454 | 2.929681
100 | 2.260026 | 1485 | 3.000926
101 | 2.278814 | 1503 | 3.025029
102 | 2.309 | 1514.236 | 3.049877
103 | 2.345813 | 1526 | 3.074846
104 | 2.349 | 1526 | 3.099012
105 | 2.350315 | 1555 | 3.138292
106 | 2.4 | 1566.056 | 3.162272
107 | 2.437 | 1575 | 3.18735
108 | 2.437 | 1575 | 3.211932
109 | 2.473958 | 1604 | 3.251355
110 | 2.504741 | 1618 | 3.276322
111 | 2.511 | 1640 | 3.301421
112 | 2.552 | 1640.577 | 3.326502
113 | 2.568316 | 1662 | 3.351064
114 | 2.594 | 1662 | 3.375792
115 | 2.627551 | 1694 | 3.446258
116 | 2.665741 | 1707 | 3.471392
117 | 2.676 | 1724.951 | 3.496586
118 | 2.717 | 1729 | 3.521734
119 | 2.724326 | 1749 | 3.547221
120 | 2.756 | 1749 | 3.572365
121 | 2.757138 | 1772 | 3.612666
122 | 2.8 | 1781.433 | 3.637098
123 | 2.838987 | 1791 | 3.662888
124 | 2.84 | 1791 | 3.689358
125 | 2.878279 | 1815 | 3.730198
126 | 2.897097 | 1831 | 3.755985
127 | 2.927 | 1837.359 | 3.781824
128 | 2.954513 | 1853 | 3.807267
129 | 2.969 | 1871 | 3.832564
130 | 3.009 | 1871 | 3.857923
131 | 3.009 | 1890 | 3.898767
132 | 3.051 | 1897.04 | 3.924732
133 | 3.083 | 1904 | 3.950944
134 | 3.08987 | 1923 | 3.993635
135 | 3.125 | 1923 | 4.021365
136 | 3.173 | 1942 | 4.077311
137 | 3.208948 | 1961 | 4.117932
138 | 3.229298 | 1974 | 4.144264
139 | 3.253 | 1986.632 | 4.169594
140 | 3.287 | 1987 | 4.195239
141 | 3.321278 | 2001 | 4.252988
142 | 3.335 | 2013 | 4.279387
143 | 3.372 | 2013 | 4.306175
144 | 3.372 | 2013 | 4.332538
145 | 3.433377 | 2026.397 | 4.389436
146 | 3.451 | 2027 | 4.415255
147 | 3.471016 | 2029 | 4.441445
148 | 3.495 | 2027 | 4.467445
149 | 3.532 | 2027 | 4.494407
150 | 3.532 | 2027 | 4.518459
151 | 3.545868 | 2020 | 4.557574
152 | 3.59 | 2013.921 | 4.581707
153 | 3.615 | 2009.772 | 4.606737
154 | 3.641405 | 2002 | 4.63169
155 | 3.656 | 2002 | 4.656549
156 | 3.656 | 1993.216 | 4.680686
157 | 3.684316 | 1987 | 4.70553
158 | 3.707 | 1977 | 4.729918
159 | 3.744 | 1977 | 4.755357
160 | 3.744 | 1975.773 | 4.779281
161 | 3.748152 | 1961 | 4.803551
162 | 3.79777 | 1955.265 | 4.827951
163 | 3.819 | 1947.39 | 4.853012
164 | 3.845762 | 1942 | 4.878052
165 | 3.859 | 1930 | 4.902359
166 | 3.901 | 1930 | 4.926563
167 | 3.901 | 1930 | 4.950576
168 | 3.941176 | 1917 | 5.007685
169 | 3.97333 | 1910 | 5.032139
170 | 3.982 | 1901.854 | 5.056753
171 | 4.024 | 1900 | 5.081946
172 | 4.029315 | 1891 | 5.10673
173 | 4.064 | 1891 | 5.131255
174 | 4.107 | 1884 | 5.186484
175 | 4.107 | 1875 | 5.210971
176 | 4.155271 | 1875 | 5.234866
177 | 4.176691 | 1869 | 5.259207
178 | 4.187 | 1869 | 5.283438
179 | 4.187 | 1863 | 5.308501
180 | 4.227 | 1863 | 5.333545
181 | 4.251853 | 1856 | 5.389497
182 | 4.277 | 1853.339 | 5.41417
183 | 4.289376 | 1850 | 5.43935
184 | 4.337146 | 1847 | 5.464059
185 | 4.349 | 1847 | 5.489226
186 | 4.349 | 1844.262 | 5.528023
187 | 4.404106 | 1840 | 5.56762
188 | 4.409 | 1834.775 | 5.592987
189 | 4.439425 | 1833.816 | 5.618269
190 | 4.472 | 1831.496 | 5.643144
191 | 4.493604 | 1830 | 5.667537
192 | 4.516 | 1826.108 | 5.692204
193 | 4.555 | 1826 | 5.717055
194 | 4.555 | 1823.568 | 5.757451
195 | 4.576257 | 1822 | 5.781959
196 | 4.609 | 1820.154 | 5.806744
197 | 4.644 | 1820 | 5.832127
198 | 4.66041 | 1817 | 5.857076
199 | 4.685 | 1817 | 5.881789
200 | 4.685 | 1815.602 | 5.906544
201 | 4.70528 | 1813 | 5.931074
202 | 4.745543 | 1811 | 5.956248
203 | 4.758 | 1809.264 | 5.981161
204 | 4.8 | 1809 | 6.007011
205 | 4.85 | 1807 | 6.078469
206 | 4.851077 | 1804 | 6.103162
207 | 4.892 | 1803.319 | 6.127702
208 | 4.924116 | 1802 | 6.152744
209 | 4.941851 | 1801 | 6.177744
210 | 4.962 | 1801 | 6.203045
211 | 4.965399 | 1799 | 6.243187
212 | 5.006 | 1799 | 6.268009
213 | 5.009747 | 1795 | 6.30868
214 | 5.055 | 1794.002 | 6.333969
215 | 5.090613 | 1793 | 6.359091
216 | 5.096958 | 1792 | 6.384001
217 | 5.133 | 1792 | 6.409074
218 | 5.133 | 1790.919 | 6.43379
219 | 5.170824 | 1790 | 6.458547
220 | 5.174 | 1788 | 6.483349
221 | 5.214 | 1788 | 6.508838
222 | 5.214 | 1787.659 | 6.534134
223 | 5.243698 | 1787 | 6.559748
224 | 5.259 | 1787 | 6.584738
225 | 5.259 | 1786.283 | 6.609415
226 | 5.29342 | 1785.869 | 6.634208
227 | 5.331 | 1785 | 6.659195
228 | 5.334259 | 1783 | 6.684139
229 | 5.374 | 1782.428 | 6.709178
230 | 5.403493 | 1781 | 6.735236
231 | 5.419 | 1781 | 6.761113
232 | 5.419 | 1780.339 | 6.787162
233 | 5.460041 | 1780 | 6.812835
234 | 5.483519 | 1778 | 6.838549
235 | 5.493 | 1778 | 6.863889
236 | 5.535 | 1778 | 6.889277
237 | 5.544394 | 1777 | 6.944749
238 | 5.585 | 1775.683 | 6.969584
239 | 5.625 | 1775 | 6.996212
240 | 5.640634 | 1775 | 7.023197
241 | 5.664 | 1773.051 | 7.048275
242 | 5.698 | 1773 | 7.073595
243 | 5.698 | 1772.765 | 7.098763
244 | 5.71412 | 1772 | 7.123903
245 | 5.738 | 1771.088 | 7.149078
246 | 5.78 | 1771 | 7.174694
247 | 5.78 | 1771 | 7.200913
248 | 5.798321 | 1769 | 7.257184
249 | 5.854491 | 1768 | 7.282986
250 | 5.862 | 1768 | 7.308382
251 | 5.904 | 1768 | 7.333658
252 | 5.91332 | 1767 | 7.358882
253 | 5.943 | 1767 | 7.384245
254 | 5.971278 | 1766 | 7.439918
255 | 5.994 | 1765.189 | 7.465878
256 | 6.034199 | 1765 | 7.491607
257 | 6.064083 | 1765 | 7.517245
258 | 6.073 | 1765 | 7.542653
259 | 6.098176 | 1763 | 7.583094
260 | 6.115897 | 1762 | 7.608489
261 | 6.149 | 1762 | 7.633915
262 | 6.16607 | 1762 | 7.68983
263 | 6.21218 | 1761 | 7.714637
264 | 6.229 | 1760.227 | 7.74149
265 | 6.27 | 1760 | 7.768304
266 | 6.27 | 1760 | 7.793397
267 | 6.283439 | 1759 | 7.834263
268 | 6.333245 | 1758 | 7.86006
269 | 6.351 | 1758 | 7.885647
270 | 6.351 | 1757.563 | 7.9113
271 | 6.362947 | 1757 | 7.936903
272 | 6.419483 | 1756 | 7.962555
273 | 6.433 | 1756 | 7.989947
274 | 6.474 | 1755.949 | 8.017096
275 | 6.492111 | 1754 | 8.042652
276 | 6.515 | 1754 | 8.068346
277 | 6.515 | 1754 | 8.093833
278 | 6.527553 | 1754 | 8.119353
279 | 6.567 | 1753.232 | 8.144734
280 | 6.606 | 1752.92 | 8.17192
281 | 6.63216 | 1752 | 8.198763
282 | 6.639 | 1752 | 8.225972
283 | 6.681315 | 1752 | 8.26775
284 | 6.685942 | 1751 | 8.293288
285 | 6.722 | 1751 | 8.319254
286 | 6.722 | 1750.127 | 8.345589
287 | 6.759006 | 1750 | 8.371637
288 | 6.787388 | 1749 | 8.397808
289 | 6.811 | 1749 | 8.425166
290 | 6.844 | 1749 | 8.452254
291 | 6.844 | 1749 | 8.478923
292 | 6.864948 | 1749 | 8.505628
293 | 6.891 | 1748 | 8.531336
294 | 6.931 | 1747.813 | 8.557487
295 | 6.959367 | 1747 | 8.583455
296 | 6.966 | 1747 | 8.609388
297 | 6.973445 | 1747 | 8.635726
298 | 7.006 | 1746.508 | 8.662349
299 | 7.046 | 1746 | 8.689655
300 | 7.088285 | 1745 | 8.777152
301 | 7.105 | 1744 | 8.803229
302 | 7.144 | 1743.459 | 8.829295
303 | 7.171 | 1743 | 8.8556
304 | 7.197632 | 1743 | 8.882425
305 | 7.209 | 1743 | 8.909471
306 | 7.251 | 1743 | 8.936186
307 | 7.251 | 1742.351 | 8.962101
308 | 7.293 | 1742 | 8.989144
309 | 7.318696 | 1742 | 9.077061
310 | 7.373097 | 1741 | 9.10278
311 | 7.386823 | 1740 | 9.129771
312 | 7.413 | 1740 | 9.157171
313 | 7.45081 | 1740 | 9.183998
314 | 7.457 | 1740 | 9.211358
315 | 7.457 | 1740 | 9.237621
316 | 7.506 | 1739.924 | 9.263539
317 | 7.532989 | 1739 | 9.290116
318 | 7.537 | 1738 | 9.31654
319 | 7.583 | 1737.919 | 9.343001
320 | 7.613408 | 1737 | 9.370896
321 | 7.618 | 1737 | 9.398379
322 | 7.61927 | 1737 | 9.425721
323 | 7.666 | 1737 | 9.452648
324 | 7.702869 | 1737 | 9.509318
325 | 7.737535 | 1736 | 9.535293
326 | 7.741 | 1736 | 9.56153
327 | 7.784 | 1736 | 9.587888
328 | 7.819718 | 1736 | 9.615055
329 | 7.823 | 1736 | 9.642592
330 | 7.823 | 1735 | 9.669683
331 | 7.871 | 1734.869 | 9.696678
332 | 7.898932 | 1734 | 9.723548
333 | 7.916248 | 1733 | 9.749373
334 | 7.944 | 1733 | 9.776012
335 | 7.9849 | 1733 | 9.80231
336 | 7.986 | 1733 | 9.830066
337 | 8.000691 | 1733 | 9.857485
338 | 8.029 | 1733 | 9.886004
339 | 8.029 | 1732 | 9.912747
340 | 8.078631 | 1732 | 9.939331
341 | 8.108417 | 1732 | 9.965801
342 | 8.119972 | 1732 | 9.993025
343 | 8.149 | 1732 | 10.02103
344 | 8.177084 | 1731 | 10.06333
345 | 8.192 | 1731 | 10.0911
346 | 8.207884 | 1730 | 10.13378
347 | 8.254156 | 1730 | 10.16146
348 | 8.272 | 1730 | 10.18896
349 | 8.315 | 1730 | 10.21561
350 | 8.327845 | 1728 | 10.24226
351 | 8.353 | 1728 | 10.26907
352 | 8.377191 | 1729 | 10.31099
353 | 8.397 | 1728.077 | 10.33852
354 | 8.447466 | 1728 | 10.3663
355 | 8.476284 | 1727 | 10.39405
356 | 8.477 | 1727 | 10.42107
357 | 8.526 | 1727 | 10.46259
358 | 8.542174 | 1727 | 10.48898
359 | 8.558 | 1727 | 10.51561
360 | 8.558 | 1726.079 | 10.54327
361 | 8.607 | 1726 | 10.57128
362 | 8.629665 | 1725 | 10.59925
363 | 8.653168 | 1725 | 10.62754
364 | 8.68 | 1725 | 10.65519
365 | 8.68 | 1725 | 10.68176
366 | 8.722 | 1725 | 10.70861
367 | 8.742139 | 1724 | 10.73543
368 | 8.762 | 1724 | 10.76243
369 | 8.827307 | 1723 | 10.85781
370 | 8.85 | 1723 | 10.882
371 | 8.863951 | 1723 | 10.90684
372 | 8.885 | 1723 | 10.93098
373 | 8.895731 | 1722 | 11.03321
374 | 8.973 | 1722 | 11.0574
375 | 8.973 | 1720 | 11.09774
376 | 9.038 | 1720 | 11.12245
377 | 9.061164 | 1720 | 11.14673
378 | 9.089658 | 1720 | 11.17146
379 | 9.095696 | 1720 | 11.19601
380 | 9.129 | 1719.868 | 11.22124
381 | 9.135734 | 1719 | 11.24566
382 | 9.181 | 1718.445 | 11.27091
383 | 9.209255 | 1718 | 11.29528
384 | 9.226085 | 1718 | 11.32114
385 | 9.259 | 1717.409 | 11.34638
386 | 9.292 | 1717 | 11.37193
387 | 9.301304 | 1717 | 11.42721
388 | 9.341 | 1717 | 11.45163
389 | 9.36495 | 1717 | 11.47614
390 | 9.392553 | 1716 | 11.50105
391 | 9.416 | 1716 | 11.52558
392 | 9.416 | 1716 | 11.5499
393 | 9.451504 | 1716 | 11.57389
394 | 9.457 | 1716 | 11.59763
395 | 9.479105 | 1715 | 11.6377
396 | 9.506 | 1714.184 | 11.66242
397 | 9.547 | 1714 | 11.68773
398 | 9.565094 | 1714 | 11.71255
399 | 9.581 | 1714 | 11.73801
400 | 9.619 | 1714 | 11.76202
401 | 9.641081 | 1713 | 11.81705
402 | 9.663 | 1713 | 11.84118
403 | 9.702 | 1713 | 11.8651
404 | 9.743295 | 1712 | 11.95006
405 | 9.777634 | 1711 | 11.97429
406 | 9.783 | 1711.973 | 12.00009
407 | 9.825 | 1712 | 12.02438
408 | 9.826153 | 1711 | 12.04878
409 | 9.871 | 1711 | 12.07336
410 | 9.90512 | 1711 | 12.0974
411 | 9.906 | 1711 | 12.12155
412 | 9.92911 | 1710 | 12.16088
413 | 9.948 | 1709.131 | 12.185
414 | 9.988 | 1709 | 12.20972
415 | 10.02766 | 1709 | 12.26544
416 | 10.04 | 1708 | 12.29007
417 | 10.08 | 1708 | 12.31515
418 | 10.09346 | 1708 | 12.33962
419 | 10.11 | 1708 | 12.36402
420 | 10.14281 | 1708 | 12.40374
421 | 10.15 | 1707 | 12.42817
422 | 10.19 | 1707 | 12.45292
423 | 10.19 | 1707 | 12.47708
424 | 10.22263 | 1707 | 12.50125
425 | 10.23 | 1707 | 12.52552
426 | 10.26802 | 1707 | 12.56526
427 | 10.28 | 1706.13 | 12.58931
428 | 10.32874 | 1706 | 12.61369
429 | 10.34979 | 1706 | 12.63823
430 | 10.36 | 1706 | 12.66256
431 | 10.38652 | 1705 | 12.70254
432 | 10.4 | 1705 | 12.72695
433 | 10.44 | 1705 | 12.75114
434 | 10.44394 | 1704 | 12.80579
435 | 10.49 | 1704 | 12.82987
436 | 10.52894 | 1704 | 12.85464
437 | 10.53853 | 1703 | 12.87959
438 | 10.56 | 1703 | 12.90501
439 | 10.56661 | 1703 | 12.94532
440 | 10.61 | 1702.496 | 12.97026
441 | 10.63656 | 1702 | 12.99543
442 | 10.64 | 1702 | 13.02134
443 | 10.67597 | 1702 | 13.0607
444 | 10.70078 | 1701 | 13.08477
445 | 10.73 | 1701 | 13.10908
446 | 10.77 | 1701 | 13.1334
447 | 10.77 | 1701 | 13.17281
448 | 10.79823 | 1701 | 13.19694
449 | 10.81 | 1701 | 13.22149
450 | 10.85 | 1700.872 | 13.24574
451 | 10.87852 | 1700 | 13.27083
452 | 10.89 | 1700 | 13.29517
453 | 10.91883 | 1700 | 13.33531
454 | 10.93 | 1699 | 13.35956
455 | 10.97 | 1699 | 13.38422
456 | 11.01087 | 1699 | 13.43992
457 | 11.02 | 1698 | 13.46468
458 | 11.06 | 1698 | 13.49028
459 | 11.08746 | 1698 | 13.51534
460 | 11.09 | 1698 | 13.53977
461 | 11.09 | 1698 | 13.56385
462 | 11.13 | 1698 | 13.58822
463 | 11.15352 | 1698 | 13.61271
464 | 11.17 | 1698 | 13.6374
465 | 11.17 | 1697.076 | 13.66174
466 | 11.22 | 1697 | 13.68654
467 | 11.26604 | 1696 | 13.7571
468 | 11.29 | 1696 | 13.78167
469 | 11.34 | 1695 | 13.82146
470 | 11.34741 | 1694 | 13.84617
471 | 11.38 | 1694 | 13.87107
472 | 11.38 | 1694 | 13.89539
473 | 11.40001 | 1694 | 13.92001
474 | 11.42 | 1694 | 13.9444
475 | 11.46 | 1694 | 13.96927
476 | 11.46 | 1693.694 | 13.99531
477 | 11.49037 | 1693 | 14.02151
478 | 11.51 | 1693 | 14.04697
479 | 11.55 | 1692.867 | 14.07259
480 | 11.56463 | 1692 | 14.09809
481 | 11.58 | 1692 | 14.1239
482 | 11.58797 | 1691 | 14.16423
483 | 11.64 | 1691 | 14.18985
484 | 11.66 | 1691 | 14.21457
485 | 11.66944 | 1690 | 14.25506
486 | 11.71 | 1690 | 14.2798
487 | 11.74 | 1690 | 14.30435
488 | 11.79 | 1689 | 14.3745
489 | 11.79313 | 1689 | 14.39906
490 | 11.83 | 1689 | 14.42332
491 | 11.87 | 1689 | 14.44773
492 | 11.8818 | 1688 | 14.50282
493 | 11.91 | 1688 | 14.52748
494 | 11.95 | 1688 | 14.55232
495 | 12.01 | 1687 | 14.62322
496 | 12.02985 | 1687 | 14.64865
497 | 12.04 | 1686 | 14.67416
498 | 12.07 | 1686 | 14.69976
499 | 12.07 | 1685.815 | 14.72543
500 | 12.07962 | 1685 | 14.75082
501 | 12.12 | 1685 | 14.77564
502 | 12.16 | 1685 | 14.80052
503 | 12.18003 | 1685 | 14.85576
504 | 12.2 | 1685 | 14.88026
505 | 12.24 | 1684.201 | 14.90521
506 | 12.26104 | 1683 | 14.93013
507 | 12.27 | 1682.975 | 14.95551
508 | 12.27646 | 1682 | 14.9803
509 | 12.32 | 1682 | 15.00627
510 | 12.32 | 1682 | 15.04635
511 | 12.37 | 1681.501 | 15.0706
512 | 12.4 | 1681 | 15.09531
513 | 12.41959 | 1681 | 15.15149
514 | 12.45 | 1680.285 | 15.17613
515 | 12.49 | 1680 | 15.20216
516 | 12.50137 | 1680 | 15.2279
517 | 12.53 | 1680 | 15.25361
518 | 12.53 | 1679.564 | 15.2788
519 | 12.5525 | 1679 | 15.30441
520 | 12.59191 | 1678 | 15.33016
521 | 12.6 | 1677 | 15.35629
522 | 12.64 | 1677 | 15.38211
523 | 12.64 | 1676 | 15.43753
524 | 12.69 | 1675.866 | 15.46219
525 | 12.70606 | 1675 | 15.48763
526 | 12.73 | 1675 | 15.51295
527 | 12.76561 | 1675 | 15.53786
528 | 12.78 | 1675 | 15.56251
529 | 12.79318 | 1674.973 | 15.6481
530 | 12.85 | 1674 | 15.67303
531 | 12.88462 | 1673 | 15.71342
532 | 12.91564 | 1672 | 15.73868
533 | 12.94 | 1672 | 15.76359
534 | 12.97 | 1672 | 15.78928
535 | 12.99181 | 1672 | 15.81498
536 | 13.01 | 1671.079 | 15.84057
537 | 13.05 | 1671 | 15.86635
538 | 13.05 | 1670.562 | 15.89209
539 | 13.0829 | 1670 | 15.9179
540 | 13.1 | 1669 | 15.94285
541 | 13.13 | 1669 | 15.96814
542 | 13.13656 | 1669 | 16.00999
543 | 13.18 | 1669 | 16.03553
544 | 13.21 | 1669 | 16.06029
545 | 13.21 | 1668.807 | 16.08571
546 | 13.21387 | 1668 | 16.11062
547 | 13.26 | 1668 | 16.13606
548 | 13.26 | 1667 | 16.17629
549 | 13.31 | 1666.289 | 16.20121
550 | 13.34 | 1665.814 | 16.22624
551 | 13.36222 | 1665 | 16.2517
552 | 13.38 | 1665 | 16.27697
553 | 13.39488 | 1664 | 16.31781
554 | 13.43 | 1663.411 | 16.34281
555 | 13.46 | 1662.922 | 16.36819
556 | 13.47951 | 1662 | 16.39419
557 | 13.5 | 1662 | 16.42053
558 | 13.52386 | 1661 | 16.46186
559 | 13.54 | 1659 | 16.48782
560 | 13.58 | 1659 | 16.51367
561 | 13.58391 | 1656 | 16.5548
562 | 13.63 | 1655.053 | 16.58039
563 | 13.65416 | 1652 | 16.60634
564 | 13.67 | 1652 | 16.63153
565 | 13.67107 | 1643 | 16.65656
566 | 13.71 | 1635.233 | 16.68136
567 | 13.74 | 1632 | 16.70658
568 | 13.74 | 1632 | 16.73177