## Hoja1
PEAD | Espesor (mm) | Ancho (mm) | Longitud (mm) | Velocidad (mm/min) |  | NYLON 6.6 | Espesor (mm) | Ancho (mm) | Longitud (mm) | Velocidad (mm/min) |  | PS | Espesor (mm) | Ancho (mm) | Longitud (mm) | Velocidad (mm/min)
1 | 4 | 8.04 | 107.2 | 50 |  | 1 | 4.1 | 8.27 | 117.2 | 50 |  | 1 | 3.96 | 8.41 | 107.2 | 50
| 4 | 8.04 |  |  |  |  | 4.11 | 8.25 |  |  |  |  | 3.82 | 8.66
| 4 | 8.05 |  |  |  |  | 4.1 | 8.24 |  |  |  |  | 3.79 | 8.44
2 | 3.98 | 8.05 | 107.2 | 500 |  | 2 | 4.13 | 8.15 | 117.2 | 50 |  | 2 | 3.76 | 7.99 | 107.2 | 50
| 3.98 | 8.05 |  |  |  |  | 4.14 | 8.16 |  |  |  |  | 3.71 | 8.08
| 3.99 | 8.06 |  |  |  |  | 4.15 | 8.15 |  |  |  |  | 3.68 | 8.11
3 | 4.01 | 8.04 | 107.2 | 150 |  | 3 | 4.11 | 8.15 | 117.2 | 50 |  | 3 | 3.81 | 8.05 | 107.2 | 50
| 3.99 | 8.04 |  |  |  |  | 4.11 | 8.17 |  |  |  |  | 3.82 | 8
| 4 | 8.04 |  |  |  |  | 4.12 | 8.15 |  |  |  |  | 3.84 | 7.95
4 | 3.99 | 8.03 | 107.2 | 150 |  | 4 | 4.1 | 8.16 | 117.2 | 50 |  | 4 | 4.24 | 8.42 | 107.2 | 50
| 4 | 8.04 |  |  |  |  | 4.11 | 8.15 |  |  |  |  | 4.17 | 8.45
| 4 | 8.04 |  |  |  |  | 4.1 | 8.14 |  |  |  |  | 4.21 | 8.38
ABS | Espesor (mm) | Ancho (mm) | Longitud (mm) | Velocidad (mm/min) |  | PVC-P | Espesor (mm) | Ancho (mm) | Longitud (mm) | Velocidad (mm/min) |  | CAUCHO | Espesor (mm) | Ancho (mm) | Longitud (mm) | Velocidad (mm/min)
1 | 3.25 | 12.6 | 122.4 | 50 |  | 1 | 3.12 | 5.65 | 58.4 | 500 |  | 1 | 1.91 | 5.56 | 67.7 | 500
| 3.26 | 12.59 |  |  |  |  | 3.2 | 5.7 |  |  |  |  | 1.91 | 5.58
| 3.25 | 12.61 |  |  |  |  | 3.14 | 5.72 |  |  |  |  | 1.92 | 5.57
2 | 3.22 | 12.55 | 122.4 | 50 |  | 2 | 2.86 | 5.6 | 58.4 | 50 |  | 2 | 1.82 | 5.69 | 67.7 | 500
| 3.21 | 12.56 |  |  |  |  | 2.87 | 5.62 |  |  |  |  | 1.83 | 5.68
| 3.23 | 12.57 |  |  |  |  | 2.87 | 5.61 |  |  |  |  | 1.84 | 5.7
3 | 3.23 | 12.46 | 122.4 | 50 |  | 3 | 2.34 | 5.6 | 58.4 | 50 |  | 3 | 1.93 | 5.72 | 67.7 | 500
| 3.22 | 12.48 |  |  |  |  | 2.32 | 5.59 |  |  |  |  | 1.92 | 5.72
| 3.24 | 12.47 |  |  |  |  | 2.33 | 5.59 |  |  |  |  | 1.92 | 5.73
N | PEAD |  | PS |  | NYLON 6.6 |  | ABS |  | PVC-P |  | CAUCHO
| Espesor (mm) | Ancho (mm) | Espesor (mm) | Ancho (mm) | Espesor (mm) | Ancho (mm) | Espesor (mm) | Ancho (mm) | Espesor (mm) | Ancho (mm) | Espesor (mm) | Ancho (mm)
1 | 4 | 8.04 | 3.96 | 8.41 | 4.1 | 8.27 | 3.25 | 12.6 | 3.12 | 5.65 | 1.91 | 5.56
| 4 | 8.04 | 3.82 | 8.66 | 4.11 | 8.25 | 3.26 | 12.59 | 3.2 | 5.7 | 1.91 | 5.58
| 4 | 8.05 | 3.79 | 8.44 | 4.1 | 8.24 | 3.25 | 12.61 | 3.14 | 5.72 | 1.92 | 5.57
Promedio | 4 | 8.043333 | 3.856667 | 8.503333 | 4.103333 | 8.253333 | 3.253333 | 12.6 | 3.153333 | 5.69 | 1.913333 | 5.57
DS | 0 | 0.005773503 | 0.09073772 | 0.136504 | 0.005773503 | 0.01527525 | 0.005773503 | 0.01 | 0.04163332 | 0.03605551 | 0.005773503 | 0.01
2 | 3.98 | 8.05 | 3.76 | 7.99 | 4.13 | 8.15 | 3.22 | 12.55 | 2.86 | 5.6 | 1.82 | 5.69
| 3.98 | 8.05 | 3.71 | 8.08 | 4.14 | 8.16 | 3.21 | 12.56 | 2.87 | 5.62 | 1.83 | 5.68
| 3.99 | 8.06 | 3.68 | 8.11 | 4.15 | 8.15 | 3.23 | 12.57 | 2.87 | 5.61 | 1.84 | 5.7
Promedio | 3.983333 | 8.053333 | 3.716667 | 8.06 | 4.14 | 8.153333 | 3.22 | 12.56 | 2.866667 | 5.61 | 1.83 | 5.69
DS | 0.005773503 | 0.005773503 | 0.04041452 | 0.06244998 | 0.01 | 0.005773503 | 0.01 | 0.01 | 0.005773503 | 0.01 | 0.01 | 0.01
3 | 4.01 | 8.04 | 3.81 | 8.05 | 4.11 | 8.15 | 3.23 | 12.46 | 2.34 | 5.6 | 1.93 | 5.72
| 3.99 | 8.04 | 3.82 | 8 | 4.11 | 8.17 | 3.22 | 12.48 | 2.32 | 5.59 | 1.92 | 5.72
| 4 | 8.04 | 3.84 | 7.95 | 4.12 | 8.15 | 3.24 | 12.47 | 2.33 | 5.59 | 1.92 | 5.73
Promedio | 4 | 8.04 | 3.823333 | 8 | 4.113333 | 8.156667 | 3.23 | 12.47 | 2.33 | 5.593333 | 1.923333 | 5.723333
DS | 0.01 | 0 | 0.01527525 | 0.05 | 0.005773503 | 0.01154701 | 0.01 | 0.01 | 0.01 | 0.005773503 | 0.005773503 | 0.005773503
4 | 3.99 | 8.03 | 4.24 | 8.42 | 4.1 | 8.16 | - | - | - | - | - | -
| 4 | 8.04 | 4.17 | 8.45 | 4.11 | 8.15 | - | - | - | - | - | -
| 4 | 8.04 | 4.21 | 8.38 | 4.1 | 8.14 | - | - | - | - | - | -
Promedio | 3.996667 | 8.036667 | 4.206667 | 8.416667 | 4.103333 | 8.15 | - | - | - | - | - | -
DS | 0.005773503 | 0.005773503 | 0.03511885 | 0.03511885 | 0.005773503 | 0.01 | - | - | - | - | - | -