## MUESTRA_01
D A T O S D E L Í T E M
Descripción: | Nylon 6 P4
Archivo: | C:\Users\Tesistas\Documents\LAB 3 FEBRERO\Nylon 6 P4.etcx
Tipo: | Tensión
Caucho: | No
Forma: | Rectangular
Ancho [mm]: | 4.1
Espesor [mm]: | 8.15
Díametro [mm]: | 15
Longitud inicial [mm]: | 117.2
Velocidad [mm/min]: | 50
N° | Desplaz. [mm] | Fuerza [N] | Tiempo [s]
0 | 0 | 0 | 0
1 | 3.305545e-05 | 0 | 0.1873044
2 | 8.392e-05 | 0 | 0.2145946
3 | 0.004237919 | 2.289 | 0.2900112
4 | 0.02283 | 8.230296 | 0.3142833
5 | 0.04297 | 14.78969 | 0.339043
6 | 0.07338089 | 20.6 | 0.363618
7 | 0.07913373 | 38.15 | 0.3896455
8 | 0.1115 | 51.51471 | 0.4175622
9 | 0.1452 | 52.64 | 0.4430837
10 | 0.167887 | 60.27 | 0.4847026
11 | 0.1904 | 60.27 | 0.5117679
12 | 0.2329557 | 67.14 | 0.553141
13 | 0.2572018 | 74.01 | 0.5781772
14 | 0.2679 | 74.01 | 0.6036487
15 | 0.3015692 | 93.84 | 0.6453493
16 | 0.3210847 | 111.4 | 0.6733704
17 | 0.3554 | 124.7167 | 0.7004822
18 | 0.3905 | 128.9 | 0.7265647
19 | 0.4213219 | 154.1 | 0.7879161
20 | 0.4569847 | 170.9 | 0.8141178
21 | 0.4713 | 170.9 | 0.8386744
22 | 0.4713 | 192.3 | 0.8639645
23 | 0.5129 | 197.349 | 0.8886166
24 | 0.5419319 | 214.4 | 0.9140836
25 | 0.5539 | 214.4 | 0.939564
26 | 0.5806124 | 233.5 | 0.9799221
27 | 0.5947 | 233.5 | 1.005027
28 | 0.5947 | 264.7 | 1.065102
29 | 0.6632 | 270.9712 | 1.090308
30 | 0.682 | 282.8559 | 1.116427
31 | 0.7165 | 291.4 | 1.142474
32 | 0.7261272 | 310.5 | 1.169228
33 | 0.7581 | 310.5 | 1.196457
34 | 0.8208 | 337.2 | 1.270411
35 | 0.8311294 | 356.3 | 1.297861
36 | 0.8752217 | 363.2 | 1.324628
37 | 0.8800565 | 380.7 | 1.352853
38 | 0.9206 | 380.7 | 1.38174
39 | 0.9418966 | 401.3 | 1.438782
40 | 0.9744 | 414.7776 | 1.463939
41 | 1.017858 | 422.9113 | 1.489037
42 | 1.042 | 429.5 | 1.515406
43 | 1.092 | 447.1 | 1.58551
44 | 1.095134 | 463.9 | 1.609961
45 | 1.133 | 471.2814 | 1.635534
46 | 1.171 | 476.1 | 1.660708
47 | 1.202154 | 489.8 | 1.718208
48 | 1.218297 | 505.1 | 1.744413
49 | 1.247 | 505.1 | 1.770849
50 | 1.283463 | 521.1 | 1.815538
51 | 1.295 | 521.1 | 1.840852
52 | 1.33158 | 540.2 | 1.88195
53 | 1.343 | 554.7 | 1.907229
54 | 1.383 | 559.5361 | 1.932093
55 | 1.41047 | 566.9 | 1.957586
56 | 1.432207 | 579.1 | 1.982889
57 | 1.452 | 579.1 | 2.007417
58 | 1.452 | 589.3563 | 2.03279
59 | 1.492 | 593.6 | 2.05746
60 | 1.493106 | 608.8 | 2.082217
61 | 1.534 | 608.8 | 2.107207
62 | 1.534 | 630.2 | 2.163158
63 | 1.584144 | 631.3018 | 2.187164
64 | 1.614 | 636.3 | 2.21239
65 | 1.614 | 653.8 | 2.237891
66 | 1.662 | 658.0662 | 2.264053
67 | 1.69611 | 666 | 2.290365
68 | 1.697 | 666 | 2.317034
69 | 1.712169 | 682.8 | 2.358654
70 | 1.75 | 682.8 | 2.38423
71 | 1.767391 | 705.7 | 2.442189
72 | 1.82573 | 711.1 | 2.468848
73 | 1.841994 | 723.3 | 2.493049
74 | 1.86 | 731.614 | 2.517442
75 | 1.896412 | 737 | 2.541637
76 | 1.902 | 737 | 2.566195
77 | 1.910085 | 757.6 | 2.620102
78 | 1.974842 | 763.7 | 2.644173
79 | 1.983 | 771.3977 | 2.668444
80 | 2.013977 | 779 | 2.693052
81 | 2.033673 | 791.2 | 2.717578
82 | 2.065 | 791.2 | 2.741775
83 | 2.074788 | 806.4 | 2.7994
84 | 2.117 | 814.4473 | 2.824325
85 | 2.153 | 817.9 | 2.849335
86 | 2.169696 | 829.3 | 2.873794
87 | 2.187 | 829.3 | 2.898588
88 | 2.187 | 840.5723 | 2.923035
89 | 2.232 | 842.3 | 2.947753
90 | 2.261542 | 859.8 | 3.01854
91 | 2.291 | 870.207 | 3.043086
92 | 2.323 | 874.194 | 3.068021
93 | 2.338462 | 883.5 | 3.092266
94 | 2.370915 | 891.9 | 3.1171
95 | 2.391 | 899.7165 | 3.141591
96 | 2.428992 | 904.1 | 3.167608
97 | 2.432 | 904.1 | 3.193426
98 | 2.44358 | 917.1 | 3.234678
99 | 2.481 | 917.1 | 3.2596
100 | 2.481 | 928.0814 | 3.284559
101 | 2.51211 | 933.8 | 3.309169
102 | 2.554 | 937.7 | 3.335155
103 | 2.554 | 952.1 | 3.360193
104 | 2.604 | 953.7765 | 3.386148
105 | 2.63343 | 961.3 | 3.412488
106 | 2.636 | 961.3 | 3.437952
107 | 2.637408 | 975 | 3.479076
108 | 2.692 | 979.662 | 3.503997
109 | 2.719 | 982.7 | 3.52966
110 | 2.719 | 995.6 | 3.569913
111 | 2.773 | 997.4813 | 3.595504
112 | 2.79594 | 1006 | 3.621186
113 | 2.808 | 1008.107 | 3.647221
114 | 2.82548 | 1017 | 3.673716
115 | 2.853 | 1027 | 3.700709
116 | 2.888 | 1031.298 | 3.726378
117 | 2.922 | 1035 | 3.753307
118 | 2.922 | 1039.462 | 3.779108
119 | 2.942878 | 1045 | 3.803802
120 | 2.964 | 1045 | 3.82886
121 | 2.964 | 1045 | 3.853445
122 | 3.007014 | 1059 | 3.894298
123 | 3.021 | 1067.911 | 3.919754
124 | 3.068 | 1070 | 3.944804
125 | 3.081468 | 1078 | 3.969917
126 | 3.113639 | 1083 | 3.99466
127 | 3.126 | 1083 | 4.020028
128 | 3.169261 | 1094 | 4.074712
129 | 3.183755 | 1101 | 4.099836
130 | 3.209 | 1101 | 4.125325
131 | 3.209 | 1112.671 | 4.150705
132 | 3.253263 | 1113 | 4.176204
133 | 3.281485 | 1119 | 4.202763
134 | 3.29984 | 1126 | 4.227982
135 | 3.332 | 1126 | 4.254238
136 | 3.332 | 1126.221 | 4.279528
137 | 3.345283 | 1134 | 4.304373
138 | 3.379 | 1138.012 | 4.329715
139 | 3.409459 | 1142 | 4.354644
140 | 3.428337 | 1148 | 4.3812
141 | 3.457 | 1148 | 4.406641
142 | 3.457 | 1148 | 4.432194
143 | 3.500774 | 1158 | 4.488792
144 | 3.530117 | 1163 | 4.51446
145 | 3.54 | 1170.381 | 4.537645
146 | 3.574007 | 1171 | 4.560299
147 | 3.583 | 1179 | 4.583695
148 | 3.629 | 1179.151 | 4.607212
149 | 3.644642 | 1185 | 4.630591
150 | 3.664 | 1189.565 | 4.65392
151 | 3.69584 | 1191 | 4.677147
152 | 3.699 | 1191.168 | 4.701897
153 | 3.704258 | 1197 | 4.726055
154 | 3.74 | 1197 | 4.750545
155 | 3.74 | 1203.486 | 4.774681
156 | 3.781689 | 1205 | 4.800267
157 | 3.788 | 1205 | 4.824687
158 | 3.822963 | 1212 | 4.865351
159 | 3.857983 | 1216 | 4.889842
160 | 3.862 | 1221.837 | 4.914064
161 | 3.904 | 1222 | 4.938326
162 | 3.911266 | 1228 | 4.962511
163 | 3.944 | 1228 | 4.986461
164 | 3.944 | 1229.955 | 5.009665
165 | 3.995539 | 1235 | 5.048236
166 | 4.012869 | 1240 | 5.071682
167 | 4.026 | 1240 | 5.095338
168 | 4.039332 | 1246 | 5.134686
169 | 4.073 | 1248.422 | 5.158344
170 | 4.111958 | 1250 | 5.182576
171 | 4.117509 | 1254 | 5.20587
172 | 4.149 | 1254 | 5.230394
173 | 4.158193 | 1260 | 5.270296
174 | 4.189 | 1262.401 | 5.294125
175 | 4.220243 | 1264 | 5.318848
176 | 4.23 | 1264 | 5.343313
177 | 4.271584 | 1270 | 5.383105
178 | 4.289501 | 1274 | 5.407263
179 | 4.312 | 1274 | 5.431436
180 | 4.348565 | 1280 | 5.486976
181 | 4.37052 | 1284 | 5.51063
182 | 4.4 | 1285.664 | 5.534342
183 | 4.432226 | 1287 | 5.558488
184 | 4.435 | 1287 | 5.582629
185 | 4.461206 | 1291 | 5.621492
186 | 4.475 | 1295 | 5.645926
187 | 4.515 | 1295 | 5.671078
188 | 4.554781 | 1301 | 5.76013
189 | 4.596118 | 1302 | 5.785608
190 | 4.605701 | 1306 | 5.811349
191 | 4.638 | 1307.796 | 5.836376
192 | 4.667318 | 1309 | 5.861458
193 | 4.683 | 1309 | 5.8866
194 | 4.71493 | 1315 | 5.943121
195 | 4.745582 | 1316 | 5.967885
196 | 4.76 | 1319.434 | 5.991968
197 | 4.801 | 1320 | 6.016429
198 | 4.804211 | 1323 | 6.041093
199 | 4.842 | 1323 | 6.066032
200 | 4.842 | 1327 | 6.105191
201 | 4.891 | 1327 | 6.12936
202 | 4.928498 | 1329 | 6.169126
203 | 4.947996 | 1332 | 6.193883
204 | 4.965 | 1332 | 6.218517
205 | 4.968682 | 1335 | 6.258595
206 | 5.013 | 1336.194 | 6.28304
207 | 5.044398 | 1338 | 6.308149
208 | 5.055 | 1340 | 6.333302
209 | 5.093 | 1340 | 6.357982
210 | 5.094465 | 1344 | 6.414464
211 | 5.155383 | 1344.974 | 6.438757
212 | 5.169 | 1345 | 6.463548
213 | 5.169 | 1348.803 | 6.488799
214 | 5.203666 | 1350 | 6.512959
215 | 5.222 | 1351 | 6.538015
216 | 5.258 | 1351 | 6.563131
217 | 5.258 | 1353.604 | 6.587219
218 | 5.292773 | 1354 | 6.610581
219 | 5.316799 | 1355 | 6.634878
220 | 5.339 | 1357.397 | 6.659193
221 | 5.373 | 1358 | 6.683942
222 | 5.400843 | 1360 | 6.740918
223 | 5.419 | 1360 | 6.766334
224 | 5.460268 | 1363 | 6.808836
225 | 5.467 | 1364.949 | 6.833782
226 | 5.512 | 1365.184 | 6.85853
227 | 5.538797 | 1366 | 6.883663
228 | 5.545 | 1366 | 6.908436
229 | 5.549962 | 1368 | 6.933234
230 | 5.583 | 1368.99 | 6.957823
231 | 5.618409 | 1370 | 6.983428
232 | 5.624 | 1370 | 7.008684
233 | 5.624 | 1373 | 7.033577
234 | 5.671 | 1373 | 7.058325
235 | 5.671 | 1375.476 | 7.098223
236 | 5.711907 | 1376 | 7.12311
237 | 5.741 | 1376.027 | 7.147937
238 | 5.76553 | 1377 | 7.176341
239 | 5.783 | 1378.845 | 7.202742
240 | 5.823 | 1379 | 7.228805
241 | 5.823 | 1379.897 | 7.269959
242 | 5.844563 | 1381 | 7.295512
243 | 5.871 | 1381 | 7.320628
244 | 5.928 | 1383 | 7.392737
245 | 5.928 | 1386.455 | 7.417575
246 | 5.953019 | 1387 | 7.442365
247 | 5.993 | 1387.477 | 7.467589
248 | 6.006973 | 1389 | 7.492806
249 | 6.044 | 1390.732 | 7.518522
250 | 6.081 | 1391.232 | 7.543945
251 | 6.099363 | 1392 | 7.569377
252 | 6.12196 | 1393 | 7.594975
253 | 6.149 | 1393 | 7.620368
254 | 6.168108 | 1395 | 7.69378
255 | 6.205 | 1396.616 | 7.719767
256 | 6.244483 | 1397.188 | 7.746104
257 | 6.272 | 1398 | 7.772349
258 | 6.281646 | 1399 | 7.799801
259 | 6.314 | 1401.086 | 7.826057
260 | 6.355 | 1402 | 7.852223
261 | 6.374264 | 1403 | 7.91012
262 | 6.403 | 1403 | 7.936273
263 | 6.403 | 1403 | 7.962508
264 | 6.423526 | 1405 | 8.003853
265 | 6.470501 | 1406 | 8.029277
266 | 6.483 | 1407 | 8.054773
267 | 6.517 | 1407.08 | 8.080872
268 | 6.537154 | 1408 | 8.106702
269 | 6.563 | 1409.624 | 8.132823
270 | 6.604381 | 1410 | 8.158703
271 | 6.608 | 1410.81 | 8.185186
272 | 6.645 | 1411 | 8.211763
273 | 6.67693 | 1413 | 8.268899
274 | 6.70095 | 1414 | 8.29513
275 | 6.722 | 1415.624 | 8.321427
276 | 6.766781 | 1416 | 8.348209
277 | 6.768 | 1416 | 8.374585
278 | 6.769275 | 1417 | 8.400646
279 | 6.817 | 1417.911 | 8.427013
280 | 6.844 | 1418 | 8.453581
281 | 6.88165 | 1419 | 8.495942
282 | 6.885 | 1419 | 8.521338
283 | 6.899049 | 1421 | 8.561081
284 | 6.934 | 1422.417 | 8.586293
285 | 6.975 | 1423 | 8.611625
286 | 6.992771 | 1425 | 8.637629
287 | 7.008 | 1425.975 | 8.663345
288 | 7.049 | 1426 | 8.690163
289 | 7.049 | 1426.342 | 8.716164
290 | 7.073282 | 1427 | 8.741625
291 | 7.09 | 1427 | 8.767819
292 | 7.09 | 1428 | 8.794056
293 | 7.136 | 1428 | 8.820547
294 | 7.144144 | 1430 | 8.878174
295 | 7.209395 | 1431 | 8.903652
296 | 7.218 | 1432 | 8.930932
297 | 7.252 | 1432 | 8.957697
298 | 7.283983 | 1432 | 8.983525
299 | 7.294 | 1432 | 9.008866
300 | 7.294 | 1433.216 | 9.034203
301 | 7.32508 | 1434 | 9.059349
302 | 7.347 | 1435.312 | 9.085056
303 | 7.386597 | 1436.087 | 9.110227
304 | 7.415 | 1437 | 9.137092
305 | 7.422961 | 1437 | 9.163854
306 | 7.457 | 1437 | 9.190404
307 | 7.460789 | 1439 | 9.232251
308 | 7.505 | 1439.701 | 9.258023
309 | 7.542 | 1440 | 9.284186
310 | 7.553847 | 1441 | 9.310276
311 | 7.584 | 1441 | 9.336311
312 | 7.590045 | 1443 | 9.378925
313 | 7.628 | 1443 | 9.405843
314 | 7.667 | 1443 | 9.432557
315 | 7.699379 | 1445 | 9.490124
316 | 7.72588 | 1446 | 9.515803
317 | 7.748 | 1446.859 | 9.541179
318 | 7.784 | 1447 | 9.567036
319 | 7.825 | 1448 | 9.624029
320 | 7.825 | 1448 | 9.650291
321 | 7.873 | 1449 | 9.693695
322 | 7.873 | 1450 | 9.720175
323 | 7.918 | 1450.6 | 9.746358
324 | 7.952 | 1451.052 | 9.77275
325 | 7.971939 | 1453 | 9.799707
326 | 7.988 | 1453 | 9.827003
327 | 7.988 | 1453.975 | 9.853386
328 | 8.035 | 1454.131 | 9.880097
329 | 8.050785 | 1455 | 9.906703
330 | 8.075 | 1455 | 9.933332
331 | 8.106539 | 1456 | 10.0059
332 | 8.123 | 1456.552 | 10.03159
333 | 8.136908 | 1457 | 10.05719
334 | 8.184 | 1458.007 | 10.08311
335 | 8.204377 | 1459 | 10.11003
336 | 8.239 | 1459.706 | 10.13741
337 | 8.273 | 1460 | 10.16524
338 | 8.319872 | 1463 | 10.23921
339 | 8.348308 | 1463 | 10.26568
340 | 8.355 | 1464 | 10.29179
341 | 8.397 | 1464.57 | 10.31865
342 | 8.426068 | 1466 | 10.3464
343 | 8.438 | 1466 | 10.37392
344 | 8.505223 | 1467.131 | 10.46437
345 | 8.527 | 1468.227 | 10.49093
346 | 8.56 | 1469 | 10.51853
347 | 8.565254 | 1469 | 10.54536
348 | 8.6 | 1469.766 | 10.57132
349 | 8.627171 | 1471 | 10.59867
350 | 8.649 | 1472 | 10.62569
351 | 8.691 | 1472 | 10.65285
352 | 8.692243 | 1472 | 10.69584
353 | 8.735 | 1472.756 | 10.72224
354 | 8.764 | 1473 | 10.74881
355 | 8.764 | 1474.56 | 10.78238
356 | 8.812 | 1475 | 10.81601
357 | 8.831385 | 1476 | 10.84632
358 | 8.86182 | 1476 | 10.87112
359 | 8.892 | 1476 | 10.89566
360 | 8.892 | 1476.28 | 10.91963
361 | 8.919078 | 1477 | 10.94397
362 | 8.928 | 1478 | 10.96805
363 | 8.969 | 1478 | 10.99197
364 | 9.007908 | 1479 | 11.04659
365 | 9.017 | 1479 | 11.07079
366 | 9.042439 | 1480 | 11.11045
367 | 9.082043 | 1481 | 11.13475
368 | 9.09 | 1481.796 | 11.15879
369 | 9.132 | 1482 | 11.18322
370 | 9.171954 | 1483 | 11.22345
371 | 9.173 | 1483 | 11.2476
372 | 9.173 | 1483.026 | 11.2713
373 | 9.229 | 1484 | 11.31161
374 | 9.240509 | 1485 | 11.33644
375 | 9.263 | 1485 | 11.36167
376 | 9.296 | 1485 | 11.38632
377 | 9.323716 | 1486 | 11.44205
378 | 9.342 | 1486.92 | 11.46617
379 | 9.381 | 1487 | 11.49035
380 | 9.388449 | 1488 | 11.51472
381 | 9.421 | 1488 | 11.53917
382 | 9.421 | 1488.495 | 11.56396
383 | 9.43547 | 1490 | 11.58827
384 | 9.473 | 1490 | 11.61297
385 | 9.506 | 1490.282 | 11.64119
386 | 9.53105 | 1491 | 11.66597
387 | 9.547 | 1491 | 11.69104
388 | 9.597 | 1492 | 11.74731
389 | 9.621357 | 1492 | 11.77195
390 | 9.622 | 1493 | 11.79771
391 | 9.667 | 1493 | 11.82232
392 | 9.706949 | 1495 | 11.87925
393 | 9.708 | 1495 | 11.90394
394 | 9.752 | 1495 | 11.92852
395 | 9.766986 | 1498 | 11.98457
396 | 9.815424 | 1498 | 12.00877
397 | 9.826 | 1498.866 | 12.03286
398 | 9.863889 | 1499 | 12.05709
399 | 9.867 | 1499 | 12.08149
400 | 9.905335 | 1500 | 12.12129
401 | 9.912 | 1500 | 12.14602
402 | 9.956877 | 1500 | 12.17045
403 | 9.958 | 1500 | 12.19596
404 | 9.958 | 1501 | 12.22048
405 | 10.01053 | 1501 | 12.24548
406 | 10.03 | 1501.176 | 12.27038
407 | 10.0561 | 1502 | 12.29575
408 | 10.07 | 1502 | 12.32073
409 | 10.07 | 1503 | 12.34564
410 | 10.11 | 1503 | 12.37025
411 | 10.16845 | 1505 | 12.44257
412 | 10.19 | 1505 | 12.46734
413 | 10.19 | 1505 | 12.49169
414 | 10.24 | 1505.133 | 12.5162
415 | 10.26348 | 1506 | 12.54062
416 | 10.28 | 1506 | 12.56543
417 | 10.28 | 1506.536 | 12.58959
418 | 10.30844 | 1507 | 12.61426
419 | 10.32 | 1507.867 | 12.63863
420 | 10.36 | 1508 | 12.66384
421 | 10.38174 | 1508 | 12.68877
422 | 10.4 | 1508 | 12.71412
423 | 10.40132 | 1510 | 12.75477
424 | 10.45 | 1510.552 | 12.77944
425 | 10.47625 | 1511 | 12.8039
426 | 10.49 | 1511 | 12.82935
427 | 10.49 | 1511 | 12.85415
428 | 10.53 | 1511 | 12.8791
429 | 10.56 | 1511.841 | 12.90446
430 | 10.58198 | 1514 | 12.93021
431 | 10.6 | 1514 | 12.95532
432 | 10.63537 | 1514 | 12.99627
433 | 10.65 | 1514 | 13.02069
434 | 10.68 | 1514 | 13.04478
435 | 10.68 | 1515.945 | 13.08457
436 | 10.71918 | 1516 | 13.10891
437 | 10.7484 | 1517 | 13.13406
438 | 10.77 | 1517 | 13.15898
439 | 10.81 | 1517 | 13.18371
440 | 10.82137 | 1518 | 13.24016
441 | 10.85 | 1518 | 13.26466
442 | 10.88221 | 1518 | 13.28883
443 | 10.91026 | 1519 | 13.31372
444 | 10.93 | 1519 | 13.33809
445 | 10.93 | 1519 | 13.36248
446 | 10.96243 | 1519 | 13.38639
447 | 10.97 | 1521 | 13.41181
448 | 11.01 | 1521 | 13.43692
449 | 11.01 | 1521 | 13.46225
450 | 11.04802 | 1521 | 13.48742
451 | 11.06 | 1521 | 13.51214
452 | 11.10857 | 1521.179 | 13.56757
453 | 11.13 | 1522 | 13.59157
454 | 11.13 | 1522 | 13.61567
455 | 11.18 | 1522.128 | 13.63917
456 | 11.20319 | 1523 | 13.66424
457 | 11.21 | 1523 | 13.68893
458 | 11.21 | 1523.553 | 13.71374
459 | 11.22952 | 1524 | 13.7381
460 | 11.26 | 1524.864 | 13.76325
461 | 11.3 | 1525 | 13.78851
462 | 11.32633 | 1525 | 13.81448
463 | 11.34 | 1526 | 13.83882
464 | 11.38 | 1526 | 13.86402
465 | 11.41034 | 1526 | 13.91988
466 | 11.42 | 1526 | 13.94426
467 | 11.42 | 1526 | 13.96796
468 | 11.42 | 1527 | 13.99208
469 | 11.45873 | 1527 | 14.01606
470 | 11.50074 | 1528 | 14.04055
471 | 11.51387 | 1528 | 14.06557
472 | 11.54 | 1528.332 | 14.09002
473 | 11.56652 | 1529 | 14.11536
474 | 11.58 | 1529 | 14.1403
475 | 11.58 | 1530 | 14.18142
476 | 11.64 | 1530 | 14.20653
477 | 11.67 | 1530 | 14.23104
478 | 11.69607 | 1530 | 14.27134
479 | 11.71 | 1531 | 14.29576
480 | 11.75 | 1531.025 | 14.32033
481 | 11.76993 | 1532 | 14.3454
482 | 11.79 | 1532 | 14.37017
483 | 11.79 | 1532 | 14.39518
484 | 11.79894 | 1532 | 14.4194
485 | 11.84 | 1532 | 14.44411
486 | 11.87 | 1532 | 14.46871
487 | 11.90794 | 1534 | 14.52383
488 | 11.92 | 1534 | 14.54791
489 | 11.96 | 1534 | 14.57173
490 | 11.96 | 1534 | 14.59707
491 | 12 | 1534 | 14.62139
492 | 12.01987 | 1535 | 14.64676
493 | 12.04 | 1536 | 14.67225
494 | 12.07 | 1536 | 14.69905
495 | 12.07 | 1536 | 14.7242
496 | 12.11 | 1536 | 14.74931
497 | 12.12405 | 1537 | 14.8225
498 | 12.17 | 1537 | 14.8472
499 | 12.18679 | 1537 | 14.87165
500 | 12.23617 | 1538 | 14.89675
501 | 12.24 | 1538 | 14.92138
502 | 12.28 | 1538 | 14.94666
503 | 12.29786 | 1539 | 15.00211
504 | 12.32 | 1539 | 15.02624
505 | 12.35537 | 1539 | 15.05024
506 | 12.37 | 1539 | 15.07409
507 | 12.37128 | 1540 | 15.11418
508 | 12.42669 | 1540 | 15.13846
509 | 12.44 | 1540 | 15.1633
510 | 12.48 | 1540 | 15.18794
511 | 12.52056 | 1541 | 15.2611
512 | 12.53 | 1543 | 15.28658
513 | 12.58 | 1543 | 15.31223
514 | 12.58506 | 1543 | 15.33738
515 | 12.62579 | 1543 | 15.36336
516 | 12.64 | 1543 | 15.38877
517 | 12.65456 | 1543 | 15.42977
518 | 12.69 | 1543.704 | 15.45437
519 | 12.73 | 1544 | 15.47967
520 | 12.73 | 1544.71 | 15.51992
521 | 12.76261 | 1545 | 15.54474
522 | 12.78 | 1545 | 15.56918
523 | 12.81 | 1545 | 15.59375
524 | 12.84462 | 1545 | 15.61799
525 | 12.85 | 1545 | 15.64237
526 | 12.88011 | 1546 | 15.68288
527 | 12.89 | 1546 | 15.70781
528 | 12.94 | 1546 | 15.73241
529 | 12.96535 | 1546 | 15.78999
530 | 12.9969 | 1547 | 15.81627
531 | 13.02 | 1547 | 15.84195
532 | 13.05 | 1547 | 15.86764
533 | 13.09048 | 1547 | 15.92498
534 | 13.1 | 1547 | 15.94963
535 | 13.15839 | 1548.181 | 16.00526
536 | 13.17731 | 1549 | 16.02938
537 | 13.18 | 1549 | 16.05378
538 | 13.22 | 1549.188 | 16.07805
539 | 13.24146 | 1550 | 16.10247
540 | 13.26 | 1550 | 16.12743
541 | 13.26 | 1550 | 16.1517
542 | 13.28856 | 1550 | 16.17659
543 | 13.3 | 1550 | 16.20167
544 | 13.34 | 1550 | 16.2266
545 | 13.34 | 1550 | 16.25151
546 | 13.35409 | 1550 | 16.27625
547 | 13.39 | 1550.811 | 16.30036
548 | 13.43 | 1551 | 16.3253
549 | 13.44352 | 1552 | 16.35034
550 | 13.47 | 1552 | 16.3765
551 | 13.47 | 1552 | 16.40176
552 | 13.48985 | 1552 | 16.42727
553 | 13.52 | 1552 | 16.45272
554 | 13.56602 | 1552.335 | 16.47865
555 | 13.58 | 1553 | 16.50453
556 | 13.60498 | 1553 | 16.56071
557 | 13.63 | 1553 | 16.5856
558 | 13.67 | 1553 | 16.61058
559 | 13.67463 | 1553 | 16.68155
560 | 13.73992 | 1554 | 16.70617
561 | 13.75 | 1554 | 16.73131
562 | 13.79 | 1554 | 16.75626
563 | 13.79449 | 1554 | 16.78201
564 | 13.83 | 1554 | 16.80723
565 | 13.84707 | 1555 | 16.86401
566 | 13.88 | 1555 | 16.88885
567 | 13.88 | 1555.496 | 16.9139
568 | 13.90947 | 1556 | 16.93903
569 | 13.94795 | 1556 | 16.9645
570 | 13.96227 | 1556 | 16.99015
571 | 13.99 | 1556 | 17.01562
572 | 14.01963 | 1556 | 17.0409
573 | 14.04 | 1556 | 17.06618
574 | 14.04963 | 1556 | 17.10793
575 | 14.09 | 1556 | 17.13372
576 | 14.12276 | 1556.022 | 17.16123
577 | 14.14341 | 1557 | 17.1882
578 | 14.16 | 1557 | 17.21401
579 | 14.2 | 1557 | 17.23914
580 | 14.25 | 1558 | 17.3123
581 | 14.27196 | 1558 | 17.35331
582 | 14.29 | 1558 | 17.37835
583 | 14.29 | 1558 | 17.41914
584 | 14.32004 | 1558 | 17.44385
585 | 14.35 | 1558 | 17.46901
586 | 14.36701 | 1558.13 | 17.49399
587 | 14.41 | 1559 | 17.51909
588 | 14.44462 | 1559 | 17.54456
589 | 14.46064 | 1559 | 17.57039
590 | 14.48 | 1558.028 | 17.59678
591 | 14.52 | 1558 | 17.6224
592 | 14.52 | 1558.78 | 17.6643
593 | 14.56572 | 1559 | 17.69043
594 | 14.58776 | 1559 | 17.71694
595 | 14.61 | 1559 | 17.74294
596 | 14.61 | 1559 | 17.76906
597 | 14.6427 | 1559 | 17.79663
598 | 14.67316 | 1559 | 17.82271
599 | 14.69 | 1559 | 17.84832
600 | 14.73 | 1559 | 17.87347
601 | 14.75494 | 1559 | 17.93073
602 | 14.78 | 1559.601 | 17.95606
603 | 14.8168 | 1560 | 17.98167
604 | 14.83916 | 1560 | 18.00669
605 | 14.85 | 1560 | 18.0317
606 | 14.87836 | 1560 | 18.0719
607 | 14.89 | 1560 | 18.09671
608 | 14.93 | 1560 | 18.12161
609 | 14.96773 | 1560 | 18.17923
610 | 14.98 | 1560 | 18.20548
611 | 14.98 | 1561 | 18.23155
612 | 15.02814 | 1561 | 18.25786
613 | 15.06 | 1561 | 18.28416
614 | 15.06524 | 1561 | 18.3105
615 | 15.1 | 1561 | 18.3366
616 | 15.14 | 1561 | 18.36257
617 | 15.14128 | 1561 | 18.41946
618 | 15.19 | 1561 | 18.44464
619 | 15.22895 | 1561 | 18.4701
620 | 15.24022 | 1561 | 18.49592
621 | 15.26 | 1561 | 18.52079
622 | 15.26 | 1561.81 | 18.54605
623 | 15.3 | 1562 | 18.57092
624 | 15.30106 | 1561 | 18.59642
625 | 15.34 | 1561 | 18.6212
626 | 15.38553 | 1562 | 18.6784
627 | 15.4149 | 1562 | 18.70416
628 | 15.43 | 1562 | 18.72975
629 | 15.46 | 1562 | 18.75605
630 | 15.46 | 1562 | 18.79971
631 | 15.51 | 1562 | 18.82573
632 | 15.53385 | 1562 | 18.85204
633 | 15.55 | 1562 | 18.87863
634 | 15.55 | 1562 | 18.90484
635 | 15.59552 | 1562 | 18.93105
636 | 15.63 | 1562 | 18.9571
637 | 15.6414 | 1563 | 18.9836
638 | 15.67 | 1563 | 19.00985
639 | 15.67 | 1563 | 19.03489
640 | 15.69755 | 1563 | 19.06056
641 | 15.72 | 1563 | 19.08571
642 | 15.75 | 1563 | 19.11137
643 | 15.76749 | 1563 | 19.13678
644 | 15.79 | 1563 | 19.16268
645 | 15.80168 | 1563 | 19.20328
646 | 15.84 | 1562.399 | 19.22852
647 | 15.88 | 1562 | 19.2544
648 | 15.90007 | 1562 | 19.2804
649 | 15.92 | 1562 | 19.30579
650 | 15.92 | 1562 | 19.33215
651 | 15.96 | 1562 | 19.35846
652 | 15.9885 | 1562 | 19.38513
653 | 16 | 1563 | 19.41229
654 | 16.04 | 1563 | 19.43983
655 | 16.0537 | 1563 | 19.48388
656 | 16.08 | 1563 | 19.51319
657 | 16.13 | 1563 | 19.54145
658 | 16.13 | 1562.395 | 19.56788
659 | 16.16 | 1562 | 19.5959
660 | 16.18566 | 1562 | 19.62261
661 | 16.2 | 1562 | 19.64919
662 | 16.20716 | 1562 | 19.67687
663 | 16.24 | 1562 | 19.70311
664 | 16.27691 | 1562 | 19.72841
665 | 16.28 | 1562 | 19.75315
666 | 16.28 | 1562 | 19.77821
667 | 16.28463 | 1562 | 19.80501
668 | 16.34361 | 1561.187 | 19.83038
669 | 16.36 | 1561.489 | 19.8563
670 | 16.40331 | 1562 | 19.88253
671 | 16.41 | 1562 | 19.90859
672 | 16.45 | 1561.665 | 19.93419
673 | 16.47833 | 1561 | 19.96098
674 | 16.49 | 1561 | 19.98767
675 | 16.52792 | 1561 | 20.04437
676 | 16.54 | 1561 | 20.07003
677 | 16.58 | 1561 | 20.09618
678 | 16.61 | 1561 | 20.12225
679 | 16.61 | 1561 | 20.16446
680 | 16.66 | 1561 | 20.1908
681 | 16.66515 | 1561 | 20.21727
682 | 16.7 | 1561 | 20.24366
683 | 16.74 | 1561 | 20.26948
684 | 16.75661 | 1561 | 20.29565
685 | 16.77 | 1561 | 20.32109
686 | 16.80689 | 1560 | 20.36288
687 | 16.81 | 1560 | 20.38872
688 | 16.81901 | 1560 | 20.4142
689 | 16.86 | 1560 | 20.44002
690 | 16.8741 | 1559 | 20.48199
691 | 16.91788 | 1559 | 20.50781
692 | 16.93 | 1559 | 20.53376
693 | 16.98 | 1559 | 20.5597
694 | 16.9831 | 1559 | 20.58566
695 | 17.02 | 1559 | 20.61202
696 | 17.02 | 1559 | 20.63803
697 | 17.0456 | 1559 | 20.6643
698 | 17.08017 | 1559 | 20.69099
699 | 17.1 | 1559 | 20.71762
700 | 17.1 | 1559 | 20.74357
701 | 17.14 | 1559 | 20.76927
702 | 17.1537 | 1558 | 20.7969
703 | 17.18 | 1558 | 20.823
704 | 17.23 | 1558 | 20.84921
705 | 17.23529 | 1557 | 20.90692
706 | 17.27 | 1557 | 20.93278
707 | 17.31 | 1557 | 20.95897
708 | 17.31 | 1557 | 20.98479
709 | 17.32713 | 1557 | 21.05596
710 | 17.37 | 1556.578 | 21.0837
711 | 17.38498 | 1556 | 21.11125
712 | 17.44 | 1556 | 21.13699
713 | 17.46619 | 1556 | 21.16365
714 | 17.49177 | 1555 | 21.19049
715 | 17.51 | 1556 | 21.2181
716 | 17.55 | 1556 | 21.24601
717 | 17.55 | 1556 | 21.27326
718 | 17.55128 | 1554 | 21.30044
719 | 17.6 | 1554 | 21.32791
720 | 17.62961 | 1554 | 21.35497
721 | 17.66339 | 1553 | 21.38179
722 | 17.68 | 1553 | 21.40694
723 | 17.69376 | 1554 | 21.44716
724 | 17.72 | 1554 | 21.47158
725 | 17.75 | 1553.77 | 21.49576
726 | 17.76331 | 1553 | 21.51974
727 | 17.79 | 1553 | 21.54392
728 | 17.79 | 1553 | 21.5677
729 | 17.84 | 1553 | 21.59143
730 | 17.84 | 1553 | 21.61508
731 | 17.88049 | 1552 | 21.65381
732 | 17.89227 | 1551 | 21.6777
733 | 17.92 | 1550.353 | 21.70242
734 | 17.95 | 1550 | 21.7281
735 | 17.95 | 1550 | 21.75323
736 | 17.95 | 1550 | 21.7784
737 | 18.01 | 1550 | 21.80313
738 | 18.02356 | 1549 | 21.82873
739 | 18.04 | 1548 | 21.85464
740 | 18.08 | 1548 | 21.88042
741 | 18.08 | 1547 | 21.92114
742 | 18.12 | 1546.924 | 21.94597
743 | 18.12899 | 1546 | 21.97057
744 | 18.17 | 1546 | 21.99537
745 | 18.18486 | 1544 | 22.06511
746 | 18.23259 | 1543 | 22.08915
747 | 18.25 | 1543 | 22.11347
748 | 18.28 | 1543 | 22.13735
749 | 18.32871 | 1541 | 22.17801
750 | 18.33 | 1540 | 22.20185
751 | 18.38 | 1540 | 22.22657
752 | 18.40285 | 1538 | 22.26694
753 | 18.41314 | 1537 | 22.29144
754 | 18.45 | 1537 | 22.31604
755 | 18.45928 | 1102 | 22.35619

## MUESTRA_02
D A T O S D E L Í T E M
Descripción: | Nylon 6 P3
Archivo: | C:\Users\Tesistas\Documents\LAB 3 FEBRERO\Nylon 6 P3.etcx
Tipo: | Tensión
Caucho: | No
Forma: | Rectangular
Ancho [mm]: | 4.11
Espesor [mm]: | 8.16
Díametro [mm]: | 15
Longitud inicial [mm]: | 117.2
Velocidad [mm/min]: | 50
N° | Desplaz. [mm] | Fuerza [N] | Tiempo [s]
0 | 0 | 0 | 0
1 | 7.534578e-05 | 0 | 0.2214955
2 | 0.0001678 | 1.485198 | 0.2491734
3 | 0.0188 | 2.792666 | 0.2757351
4 | 0.03373804 | 6.866 | 0.3005626
5 | 0.05611634 | 16.78 | 0.3263914
6 | 0.06739 | 16.78 | 0.3521555
7 | 0.06739 | 38.15 | 0.4088569
8 | 0.1234452 | 39.69055 | 0.4347863
9 | 0.1443 | 46.54 | 0.4602071
10 | 0.1566511 | 51.12 | 0.486454
11 | 0.1864 | 54.86579 | 0.5131589
12 | 0.2263 | 55.69 | 0.5371919
13 | 0.2328269 | 74.01 | 0.594622
14 | 0.2761 | 79.93781 | 0.6186905
15 | 0.3087772 | 89.26 | 0.6446626
16 | 0.3319094 | 102.2 | 0.6721415
17 | 0.3495 | 102.2 | 0.7000545
18 | 0.3864204 | 116.7 | 0.7430029
19 | 0.3896 | 127.4 | 0.7664904
20 | 0.4312 | 127.4 | 0.7904262
21 | 0.4466591 | 138.1 | 0.8302367
22 | 0.4763 | 144.5566 | 0.8544549
23 | 0.5129 | 148 | 0.8787915
24 | 0.5129 | 149.9485 | 0.9032112
25 | 0.5327767 | 158.7 | 0.9279281
26 | 0.5531 | 158.7 | 0.9530056
27 | 0.5834366 | 170.1 | 0.9931312
28 | 0.5995 | 182.7541 | 1.019294
29 | 0.6428 | 185.2934 | 1.045048
30 | 0.6762 | 192.3 | 1.073902
31 | 0.709689 | 202.9 | 1.133056
32 | 0.7172 | 215.1 | 1.159486
33 | 0.7540909 | 215.1 | 1.18491
34 | 0.7579 | 215.1 | 1.210425
35 | 0.8073063 | 235.2978 | 1.315457
36 | 0.852 | 237.3 | 1.341413
37 | 0.8999215 | 248.8411 | 1.383411
38 | 0.9273977 | 254.1 | 1.40774
39 | 0.9393097 | 260.2 | 1.431688
40 | 0.9623 | 263.986 | 1.456628
41 | 0.9932645 | 267 | 1.479924
42 | 1.01 | 270.9938 | 1.503804
43 | 1.051 | 272.0783 | 1.527584
44 | 1.077151 | 275.4 | 1.552268
45 | 1.085 | 275.4 | 1.576357
46 | 1.094402 | 279.2 | 1.600018
47 | 1.125 | 279.2 | 1.625104
48 | 1.178 | 284.6 | 1.682188
49 | 1.192543 | 286.9 | 1.708929
50 | 1.215 | 289.9 | 1.733492
51 | 1.251 | 289.9 | 1.758329
52 | 1.259744 | 292.2 | 1.799589
53 | 1.288 | 292.2 | 1.824796
54 | 1.288 | 294.7215 | 1.849242
55 | 1.334 | 295.3 | 1.874068
56 | 1.340648 | 298.3 | 1.898584
57 | 1.371 | 298.3 | 1.923759
58 | 1.414536 | 302.9 | 1.979199
59 | 1.440499 | 306.7 | 2.006489
60 | 1.464728 | 309.8 | 2.03344
61 | 1.493 | 309.8 | 2.059948
62 | 1.527728 | 314.3 | 2.1023
63 | 1.533 | 314.3 | 2.127483
64 | 1.542761 | 317.4 | 2.167964
65 | 1.587 | 317.4 | 2.193954
66 | 1.642268 | 318.6667 | 2.251772
67 | 1.662 | 317.8963 | 2.278152
68 | 1.696028 | 317.4 | 2.30486
69 | 1.697 | 318.9 | 2.331426
70 | 1.742 | 318.9 | 2.357946
71 | 1.742 | 322 | 2.414508
72 | 1.795 | 323.5658 | 2.440221
73 | 1.819 | 324.544 | 2.464431
74 | 1.819 | 328.8 | 2.488727
75 | 1.866 | 329.2311 | 2.512235
76 | 1.901 | 329.6 | 2.536965
77 | 1.943675 | 330.4 | 2.610311
78 | 1.951023 | 330.4 | 2.634326
79 | 1.989 | 330.8411 | 2.658306
80 | 2.019796 | 331.9 | 2.68331
81 | 2.024 | 331.9 | 2.708846
82 | 2.024 | 334.9 | 2.732614
83 | 2.068 | 335.6365 | 2.75701
84 | 2.088607 | 338 | 2.781239
85 | 2.106 | 338 | 2.806837
86 | 2.119415 | 341 | 2.863468
87 | 2.162 | 342.6 | 2.888177
88 | 2.187 | 343.5721 | 2.912852
89 | 2.220447 | 344.8 | 2.93783
90 | 2.228 | 345.6 | 2.961939
91 | 2.269 | 345.6 | 2.986453
92 | 2.275323 | 347.9 | 3.041108
93 | 2.318 | 348.5421 | 3.065528
94 | 2.325028 | 351.7 | 3.091071
95 | 2.373 | 353.3077 | 3.115871
96 | 2.4 | 354.799 | 3.140939
97 | 2.431183 | 356.3 | 3.166369
98 | 2.432 | 356.3 | 3.191497
99 | 2.436627 | 357.8 | 3.263396
100 | 2.49 | 358.2415 | 3.288885
101 | 2.527 | 358.6 | 3.314679
102 | 2.5486 | 360.1 | 3.340658
103 | 2.56 | 360.1 | 3.366625
104 | 2.56862 | 361.6 | 3.422982
105 | 2.626 | 361.7173 | 3.447988
106 | 2.669561 | 366.2 | 3.488661
107 | 2.689 | 368.7352 | 3.513333
108 | 2.727 | 369.5332 | 3.539118
109 | 2.749619 | 372.3 | 3.564519
110 | 2.763 | 372.3 | 3.5912
111 | 2.763 | 375.4806 | 3.61639
112 | 2.793683 | 377.7 | 3.641865
113 | 2.814259 | 382.2 | 3.668243
114 | 2.841 | 383.1926 | 3.695135
115 | 2.859456 | 387.6 | 3.721795
116 | 2.894 | 391.602 | 3.747234
117 | 2.923 | 393.9926 | 3.773866
118 | 2.951815 | 396.7 | 3.799496
119 | 2.964 | 396.7 | 3.82624
120 | 2.982029 | 402.1 | 3.883866
121 | 3.017 | 405.1 | 3.909692
122 | 3.045 | 405.1 | 3.934873
123 | 3.056758 | 409.7 | 3.990644
124 | 3.120046 | 412 | 4.016136
125 | 3.126 | 416.239 | 4.04229
126 | 3.167 | 416.6 | 4.068164
127 | 3.173377 | 423.4 | 4.111899
128 | 3.216 | 428.0445 | 4.138418
129 | 3.252557 | 431.1 | 4.165174
130 | 3.27796 | 437.2 | 4.191684
131 | 3.291 | 437.2 | 4.2191
132 | 3.32454 | 447.1 | 4.261107
133 | 3.338 | 454.7 | 4.287469
134 | 3.376 | 458.3597 | 4.313776
135 | 3.409511 | 463.1 | 4.341184
136 | 3.417 | 463.1 | 4.369115
137 | 3.43531 | 471.5 | 4.396162
138 | 3.454 | 471.5 | 4.422666
139 | 3.454 | 480.7046 | 4.44821
140 | 3.503 | 482.9 | 4.475329
141 | 3.510469 | 491.3 | 4.502607
142 | 3.543 | 499.4721 | 4.530108
143 | 3.58 | 499.7 | 4.558183
144 | 3.598313 | 515 | 4.615815
145 | 3.633 | 523.2047 | 4.641701
146 | 3.674 | 527.4609 | 4.666043
147 | 3.69608 | 531 | 4.690494
148 | 3.698 | 531 | 4.714406
149 | 3.698 | 540.9985 | 4.738606
150 | 3.739342 | 543.2 | 4.762834
151 | 3.752 | 553.9 | 4.787577
152 | 3.793 | 555.0901 | 4.811546
153 | 3.816636 | 563 | 4.836419
154 | 3.829 | 571.4 | 4.86093
155 | 3.863 | 571.4 | 4.884686
156 | 3.863 | 572.1652 | 4.907907
157 | 3.874586 | 581.4 | 4.930785
158 | 3.904 | 581.4 | 4.954239
159 | 3.904 | 596.6 | 5.007701
160 | 3.953854 | 597.0764 | 5.03057
161 | 3.984 | 602.7 | 5.055338
162 | 3.984 | 619.5 | 5.111481
163 | 4.045671 | 620.0043 | 5.135706
164 | 4.067 | 624.1186 | 5.159935
165 | 4.080588 | 634 | 5.184103
166 | 4.107 | 638.8179 | 5.208094
167 | 4.125006 | 646.2 | 5.232009
168 | 4.154 | 654.0777 | 5.260858
169 | 4.197 | 656.9 | 5.286219
170 | 4.197 | 664.9936 | 5.310874
171 | 4.235 | 669.8736 | 5.337237
172 | 4.260511 | 676.7 | 5.363719
173 | 4.271 | 676.7 | 5.388021
174 | 4.300314 | 688.2 | 5.426748
175 | 4.312 | 688.2 | 5.450268
176 | 4.334145 | 701.1 | 5.488873
177 | 4.361 | 708.9027 | 5.513164
178 | 4.387522 | 714.1 | 5.537031
179 | 4.418179 | 721.7 | 5.562267
180 | 4.44 | 730.648 | 5.589223
181 | 4.475 | 730.9 | 5.613862
182 | 4.506259 | 743.1 | 5.670396
183 | 4.519 | 743.4143 | 5.696061
184 | 4.520183 | 755.3 | 5.720702
185 | 4.565 | 755.3 | 5.745627
186 | 4.565 | 761.8144 | 5.771
187 | 4.587322 | 769.8 | 5.795371
188 | 4.636615 | 774.4 | 5.820988
189 | 4.637 | 785.8 | 5.845593
190 | 4.679 | 785.8 | 5.870341
191 | 4.705554 | 798 | 5.924956
192 | 4.727 | 798 | 5.949478
193 | 4.744359 | 813.3 | 6.004711
194 | 4.789593 | 820.2 | 6.028913
195 | 4.814 | 825.9416 | 6.054586
196 | 4.847 | 829.555 | 6.079926
197 | 4.866929 | 839.2 | 6.10524
198 | 4.887 | 839.2 | 6.129307
199 | 4.905264 | 854.5 | 6.185884
200 | 4.94 | 862.6897 | 6.211384
201 | 4.981 | 866.6977 | 6.236751
202 | 5.005 | 871.3 | 6.262418
203 | 5.058579 | 884.2 | 6.33596
204 | 5.069496 | 894.2 | 6.360948
205 | 5.092 | 899.8549 | 6.386878
206 | 5.113957 | 905.6 | 6.412206
207 | 5.142 | 914.8 | 6.437934
208 | 5.175 | 919.6879 | 6.462382
209 | 5.21 | 923.9 | 6.48809
210 | 5.25133 | 934.6 | 6.543862
211 | 5.255 | 934.6 | 6.568889
212 | 5.282132 | 946 | 6.61023
213 | 5.304 | 946 | 6.636106
214 | 5.330485 | 960.7785 | 6.678491
215 | 5.372 | 964.4 | 6.705441
216 | 5.373175 | 975 | 6.730744
217 | 5.419 | 979.5904 | 6.756853
218 | 5.452701 | 984.2 | 6.783068
219 | 5.456 | 984.2 | 6.80873
220 | 5.460164 | 997.9 | 6.849837
221 | 5.51 | 1003.657 | 6.875776
222 | 5.538 | 1008.636 | 6.901775
223 | 5.5597 | 1015 | 6.926946
224 | 5.578 | 1015 | 6.952413
225 | 5.578 | 1025 | 6.978349
226 | 5.622 | 1025 | 7.004961
227 | 5.660647 | 1040 | 7.07846
228 | 5.69388 | 1046 | 7.103045
229 | 5.707947 | 1054 | 7.127908
230 | 5.742 | 1056.172 | 7.153479
231 | 5.766398 | 1063 | 7.178959
232 | 5.787 | 1072.228 | 7.204029
233 | 5.823 | 1073 | 7.229488
234 | 5.823 | 1073 | 7.255659
235 | 5.844691 | 1085 | 7.296556
236 | 5.878 | 1091.448 | 7.32122
237 | 5.912 | 1093.425 | 7.346733
238 | 5.939178 | 1100 | 7.372714
239 | 5.951 | 1100 | 7.398311
240 | 5.951 | 1109.22 | 7.423559
241 | 5.992 | 1110 | 7.448518
242 | 6.003801 | 1118 | 7.474001
243 | 6.033 | 1118 | 7.499229
244 | 6.078418 | 1130 | 7.554708
245 | 6.108536 | 1134 | 7.579126
246 | 6.109 | 1134 | 7.604255
247 | 6.146785 | 1144 | 7.644643
248 | 6.166409 | 1152 | 7.66935
249 | 6.196 | 1152 | 7.695143
250 | 6.196 | 1153.16 | 7.72122
251 | 6.200027 | 1161 | 7.746593
252 | 6.247 | 1166.383 | 7.772328
253 | 6.277 | 1169.682 | 7.797484
254 | 6.304559 | 1175 | 7.82274
255 | 6.313 | 1183 | 7.847762
256 | 6.355 | 1183 | 7.872974
257 | 6.364703 | 1192 | 7.928746
258 | 6.407 | 1196.981 | 7.95397
259 | 6.444 | 1199 | 7.979475
260 | 6.457028 | 1206 | 8.005884
261 | 6.482 | 1212 | 8.031664
262 | 6.518 | 1212 | 8.057971
263 | 6.518 | 1212 | 8.084461
264 | 6.53139 | 1219 | 8.110049
265 | 6.564 | 1226.356 | 8.135702
266 | 6.604 | 1227 | 8.161205
267 | 6.604 | 1227 | 8.204
268 | 6.615764 | 1236 | 8.245295
269 | 6.676536 | 1239 | 8.271556
270 | 6.68 | 1245 | 8.296892
271 | 6.721 | 1245.154 | 8.322399
272 | 6.73613 | 1251 | 8.347769
273 | 6.766 | 1256.691 | 8.373644
274 | 6.803404 | 1258 | 8.39962
275 | 6.807 | 1258.65 | 8.4256
276 | 6.828073 | 1263 | 8.451023
277 | 6.85 | 1268 | 8.477014
278 | 6.885 | 1268 | 8.50236
279 | 6.926 | 1274 | 8.558412
280 | 6.931846 | 1279 | 8.58435
281 | 6.971 | 1279 | 8.609715
282 | 7.024 | 1286.08 | 8.667636
283 | 7.04616 | 1289 | 8.693608
284 | 7.059425 | 1293 | 8.720475
285 | 7.089 | 1293 | 8.746882
286 | 7.0976 | 1299 | 8.789295
287 | 7.135 | 1299 | 8.816123
288 | 7.149881 | 1305 | 8.858211
289 | 7.186 | 1305 | 8.884418
290 | 7.213725 | 1309 | 8.925646
291 | 7.24934 | 1312 | 8.951724
292 | 7.258 | 1315 | 8.977027
293 | 7.294 | 1317.051 | 9.003679
294 | 7.328848 | 1319 | 9.029213
295 | 7.334 | 1319 | 9.055586
296 | 7.334 | 1324 | 9.097205
297 | 7.395253 | 1324.08 | 9.122791
298 | 7.416 | 1327 | 9.149524
299 | 7.416 | 1330 | 9.176445
300 | 7.462 | 1332.21 | 9.202978
301 | 7.498 | 1334 | 9.228853
302 | 7.498 | 1334 | 9.255297
303 | 7.524888 | 1339 | 9.296749
304 | 7.547 | 1341 | 9.322602
305 | 7.583 | 1342.159 | 9.348441
306 | 7.615961 | 1344 | 9.375426
307 | 7.621 | 1344 | 9.402235
308 | 7.653252 | 1347 | 9.443898
309 | 7.67 | 1350 | 9.469355
310 | 7.715 | 1350 | 9.494605
311 | 7.715 | 1350.972 | 9.520517
312 | 7.73299 | 1354 | 9.5456
313 | 7.766821 | 1356 | 9.571745
314 | 7.784 | 1357.617 | 9.598892
315 | 7.825 | 1358 | 9.625878
316 | 7.825 | 1358.588 | 9.652898
317 | 7.852844 | 1360 | 9.680508
318 | 7.869 | 1363 | 9.708687
319 | 7.912 | 1363 | 9.735343
320 | 7.912 | 1366 | 9.808719
321 | 7.972647 | 1367.639 | 9.834743
322 | 7.995 | 1370.321 | 9.862072
323 | 8.028 | 1371 | 9.888497
324 | 8.038537 | 1373 | 9.91419
325 | 8.073 | 1374.368 | 9.940141
326 | 8.109857 | 1376 | 9.965943
327 | 8.111 | 1376.291 | 9.991863
328 | 8.139365 | 1377 | 10.01815
329 | 8.158 | 1379 | 10.04431
330 | 8.193 | 1379 | 10.07066
331 | 8.193 | 1380.724 | 10.09794
332 | 8.237 | 1381 | 10.1251
333 | 8.253135 | 1382 | 10.15275
334 | 8.278 | 1382 | 10.18018
335 | 8.278 | 1384.922 | 10.20664
336 | 8.329471 | 1385 | 10.23264
337 | 8.354705 | 1386 | 10.25863
338 | 8.366649 | 1389 | 10.28544
339 | 8.396 | 1389 | 10.3137
340 | 8.41183 | 1390 | 10.35677
341 | 8.442 | 1391.399 | 10.38418
342 | 8.481397 | 1392 | 10.41119
343 | 8.49 | 1392.26 | 10.43841
344 | 8.496225 | 1394 | 10.46508
345 | 8.542441 | 1395 | 10.49221
346 | 8.566 | 1395.653 | 10.51928
347 | 8.6 | 1396 | 10.5473
348 | 8.601174 | 1398 | 10.59066
349 | 8.645 | 1398 | 10.61832
350 | 8.645 | 1398 | 10.64514
351 | 8.65148 | 1400 | 10.67343
352 | 8.706154 | 1401 | 10.70225
353 | 8.723 | 1402.629 | 10.72973
354 | 8.769 | 1403 | 10.75746
355 | 8.804016 | 1404 | 10.79011
356 | 8.805 | 1404 | 10.82073
357 | 8.852749 | 1407 | 10.86435
358 | 8.862893 | 1408 | 10.88877
359 | 8.891 | 1408.589 | 10.91297
360 | 8.927024 | 1409 | 10.93776
361 | 8.928 | 1409 | 10.96196
362 | 8.965831 | 1411 | 11.00177
363 | 8.969 | 1412 | 11.02663
364 | 9.014 | 1412 | 11.05233
365 | 9.014 | 1412.767 | 11.07849
366 | 9.023475 | 1414 | 11.10427
367 | 9.065 | 1414 | 11.12944
368 | 9.097 | 1414.153 | 11.1547
369 | 9.114418 | 1416 | 11.17978
370 | 9.137 | 1416 | 11.20508
371 | 9.164677 | 1418 | 11.32403
372 | 9.219 | 1418 | 11.34759
373 | 9.251095 | 1420 | 11.38818
374 | 9.28436 | 1421 | 11.41263
375 | 9.308 | 1421 | 11.43695
376 | 9.336 | 1421.077 | 11.46061
377 | 9.35005 | 1422 | 11.48474
378 | 9.382 | 1422.356 | 11.50881
379 | 9.396974 | 1424 | 11.53284
380 | 9.426 | 1424.879 | 11.55781
381 | 9.462 | 1425.127 | 11.58219
382 | 9.486822 | 1426 | 11.60702
383 | 9.5 | 1426 | 11.63165
384 | 9.536124 | 1427 | 11.67274
385 | 9.541 | 1427 | 11.69823
386 | 9.544666 | 1428 | 11.72267
387 | 9.588 | 1428.388 | 11.74709
388 | 9.619851 | 1429 | 11.77164
389 | 9.627 | 1431 | 11.79578
390 | 9.662 | 1431 | 11.82065
391 | 9.662 | 1431 | 11.84461
392 | 9.68948 | 1431 | 11.86859
393 | 9.704 | 1433 | 11.89233
394 | 9.745 | 1433 | 11.916
395 | 9.763039 | 1434 | 11.96992
396 | 9.797 | 1434 | 11.99326
397 | 9.798254 | 1435 | 12.03236
398 | 9.849751 | 1435.928 | 12.05641
399 | 9.866 | 1436.491 | 12.08014
400 | 9.884178 | 1437 | 12.10452
401 | 9.912 | 1437 | 12.12869
402 | 9.912 | 1437.765 | 12.15313
403 | 9.953 | 1438 | 12.17728
404 | 9.99049 | 1439.026 | 12.24951
405 | 10.02641 | 1440 | 12.27422
406 | 10.03 | 1440 | 12.29911
407 | 10.07 | 1440.026 | 12.32353
408 | 10.08761 | 1441 | 12.34773
409 | 10.11 | 1441 | 12.3722
410 | 10.11465 | 1443 | 12.42661
411 | 10.17 | 1443.786 | 12.44991
412 | 10.19625 | 1445 | 12.47367
413 | 10.22083 | 1446 | 12.49736
414 | 10.23 | 1446 | 12.52145
415 | 10.23 | 1446 | 12.54497
416 | 10.25144 | 1446 | 12.56944
417 | 10.28 | 1446.771 | 12.59391
418 | 10.32607 | 1447 | 12.61853
419 | 10.33102 | 1448 | 12.64323
420 | 10.37 | 1448.652 | 12.66765
421 | 10.3977 | 1449 | 12.6927
422 | 10.4 | 1449 | 12.71722
423 | 10.44 | 1450 | 12.75737
424 | 10.48 | 1450 | 12.7975
425 | 10.52095 | 1452 | 12.854
426 | 10.53 | 1452 | 12.8789
427 | 10.56025 | 1453 | 12.91929
428 | 10.5931 | 1454 | 12.94372
429 | 10.6 | 1454 | 12.96939
430 | 10.64 | 1454 | 12.99375
431 | 10.64 | 1454 | 13.01862
432 | 10.6865 | 1456 | 13.0584
433 | 10.69 | 1456 | 13.08338
434 | 10.74 | 1456 | 13.10742
435 | 10.76415 | 1456 | 13.13144
436 | 10.77 | 1456 | 13.15568
437 | 10.79399 | 1459 | 13.19576
438 | 10.81 | 1459.973 | 13.22011
439 | 10.85 | 1460 | 13.24441
440 | 10.85748 | 1460 | 13.26919
441 | 10.89 | 1460 | 13.29323
442 | 10.94206 | 1461.128 | 13.38102
443 | 10.97 | 1462 | 13.40477
444 | 11.00269 | 1463 | 13.44465
445 | 11.02 | 1463 | 13.46906
446 | 11.06 | 1463 | 13.49311
447 | 11.06 | 1463.502 | 13.53287
448 | 11.06926 | 1464 | 13.55782
449 | 11.11 | 1465.301 | 13.58306
450 | 11.14271 | 1466 | 13.60757
451 | 11.16944 | 1466 | 13.63201
452 | 11.17 | 1466 | 13.65646
453 | 11.22 | 1466.429 | 13.68128
454 | 11.25076 | 1468 | 13.70697
455 | 11.26 | 1468 | 13.7314
456 | 11.26 | 1468 | 13.7561
457 | 11.27759 | 1469 | 13.81191
458 | 11.33001 | 1469 | 13.83621
459 | 11.34 | 1469 | 13.8604
460 | 11.38 | 1469 | 13.88496
461 | 11.38104 | 1470 | 13.90861
462 | 11.42 | 1470.676 | 13.93235
463 | 11.43792 | 1472 | 13.95636
464 | 11.46 | 1472 | 13.98025
465 | 11.46 | 1472 | 14.00575
466 | 11.50882 | 1472 | 14.04552
467 | 11.52857 | 1473 | 14.06984
468 | 11.55 | 1473.872 | 14.09528
469 | 11.59 | 1474 | 14.12079
470 | 11.60975 | 1475 | 14.17757
471 | 11.64 | 1475.502 | 14.20251
472 | 11.67285 | 1476 | 14.22718
473 | 11.68389 | 1476 | 14.25236
474 | 11.71 | 1476 | 14.27693
475 | 11.71 | 1477 | 14.34892
476 | 11.74968 | 1477 | 14.38867
477 | 11.77 | 1477.258 | 14.41262
478 | 11.77 | 1479 | 14.43685
479 | 11.84 | 1479 | 14.46081
480 | 11.9 | 1480 | 14.51563
481 | 11.91809 | 1480 | 14.53955
482 | 11.94457 | 1480 | 14.56393
483 | 11.95 | 1482 | 14.58999
484 | 11.99 | 1482 | 14.61544
485 | 12.04514 | 1482 | 14.69263
486 | 12.05 | 1483 | 14.72006
487 | 12.10127 | 1483.701 | 14.74523
488 | 12.11 | 1484 | 14.7704
489 | 12.11 | 1485 | 14.81105
490 | 12.17 | 1485 | 14.83554
491 | 12.19608 | 1485 | 14.86
492 | 12.2 | 1485 | 14.88472
493 | 12.23575 | 1485 | 14.90878
494 | 12.25551 | 1486 | 14.93303
495 | 12.28 | 1486 | 14.9576
496 | 12.31899 | 1487 | 15.01231
497 | 12.32 | 1488 | 15.0367
498 | 12.36 | 1488 | 15.06213
499 | 12.3901 | 1488 | 15.08858
500 | 12.41 | 1488 | 15.11377
501 | 12.41102 | 1489 | 15.13907
502 | 12.45 | 1489.438 | 15.16424
503 | 12.48 | 1490 | 15.19021
504 | 12.51011 | 1491 | 15.24752
505 | 12.53 | 1491.871 | 15.27287
506 | 12.56 | 1492 | 15.29833
507 | 12.56 | 1492 | 15.32405
508 | 12.57055 | 1492 | 15.35029
509 | 12.62 | 1492.816 | 15.37656
510 | 12.66 | 1493 | 15.40287
511 | 12.68768 | 1493 | 15.42789
512 | 12.69 | 1493 | 15.45314
513 | 12.69 | 1493.873 | 15.47764
514 | 12.73 | 1494 | 15.50307
515 | 12.73107 | 1495 | 15.52813
516 | 12.77 | 1495 | 15.55373
517 | 12.80547 | 1496 | 15.59447
518 | 12.82078 | 1496 | 15.6199
519 | 12.85 | 1496 | 15.64516
520 | 12.85926 | 1498 | 15.68793
521 | 12.9 | 1498 | 15.71364
522 | 12.91964 | 1498 | 15.73916
523 | 12.95 | 1499 | 15.76456
524 | 12.98 | 1499 | 15.79038
525 | 13.01 | 1499 | 15.81864
526 | 13.01 | 1499.238 | 15.84613
527 | 13.03401 | 1500 | 15.87167
528 | 13.05 | 1501 | 15.89722
529 | 13.09 | 1501 | 15.92276
530 | 13.09464 | 1501 | 15.99361
531 | 13.15 | 1501.765 | 16.01849
532 | 13.18 | 1502 | 16.0436
533 | 13.20085 | 1503 | 16.07016
534 | 13.22 | 1503 | 16.09648
535 | 13.26 | 1503 | 16.12223
536 | 13.28412 | 1503 | 16.17963
537 | 13.3 | 1503.817 | 16.20541
538 | 13.35 | 1504 | 16.23128
539 | 13.35 | 1505 | 16.27315
540 | 13.4 | 1505 | 16.29874
541 | 13.42 | 1505 | 16.32412
542 | 13.42 | 1505.248 | 16.34988
543 | 13.42631 | 1506 | 16.37539
544 | 13.47 | 1506 | 16.40109
545 | 13.51 | 1506 | 16.42629
546 | 13.52192 | 1507 | 16.45179
547 | 13.55 | 1507.823 | 16.47708
548 | 13.58 | 1508 | 16.50287
549 | 13.58 | 1508 | 16.52814
550 | 13.59541 | 1508 | 16.55366
551 | 13.63 | 1508 | 16.57957
552 | 13.63 | 1508 | 16.60532
553 | 13.67 | 1508 | 16.63066
554 | 13.68154 | 1509 | 16.65647
555 | 13.71 | 1509 | 16.68302
556 | 13.75 | 1509.128 | 16.70959
557 | 13.77015 | 1510 | 16.73588
558 | 13.79 | 1510 | 16.76172
559 | 13.79 | 1511 | 16.78762
560 | 13.83 | 1511 | 16.81463
561 | 13.87072 | 1511 | 16.87214
562 | 13.88317 | 1511 | 16.89748
563 | 13.92 | 1511.657 | 16.92282
564 | 13.96 | 1512 | 16.94905
565 | 13.98248 | 1512 | 17.00639
566 | 14 | 1512 | 17.03176
567 | 14.04 | 1512 | 17.05773
568 | 14.04535 | 1513 | 17.10002
569 | 14.08 | 1513 | 17.12618
570 | 14.08 | 1514 | 17.16815
571 | 14.14051 | 1514 | 17.19393
572 | 14.16 | 1514 | 17.22009
573 | 14.19214 | 1514 | 17.24583
574 | 14.2 | 1514 | 17.27183
575 | 14.24 | 1514 | 17.29758
576 | 14.24 | 1515 | 17.3393
577 | 14.29 | 1515.128 | 17.36522
578 | 14.31138 | 1516 | 17.39122
579 | 14.32 | 1516 | 17.41666
580 | 14.35845 | 1517 | 17.45734
581 | 14.37 | 1517 | 17.483
582 | 14.41 | 1517 | 17.5075
583 | 14.4407 | 1517 | 17.53308
584 | 14.45 | 1517 | 17.55941
585 | 14.45 | 1517 | 17.58636

## MUESTRA_03
D A T O S D E L Í T E M
Descripción: | Nylon 6 P2
Archivo: | C:\Users\Tesistas\Documents\LAB 3 FEBRERO\Nylon 6 P2.etcx
Tipo: | Tensión
Caucho: | No
Forma: | Rectangular
Ancho [mm]: | 4.14
Espesor [mm]: | 8.15
Díametro [mm]: | 15
Longitud inicial [mm]: | 117.2
Velocidad [mm/min]: | 50
N° | Desplaz. [mm] | Fuerza [N] | Tiempo [s]
0 | 0 | 0 | 0
1 | 0.0001370777 | 0 | 0.2488654
2 | 0.0001678 | 0 | 0.2761677
3 | 0.016893 | 4.578 | 0.3343878
4 | 0.03097 | 17.34988 | 0.3618557
5 | 0.06731 | 21.36 | 0.388325
6 | 0.1104449 | 36.62 | 0.4298362
7 | 0.1226007 | 40.44 | 0.4558086
8 | 0.1499 | 40.44 | 0.4838804
9 | 0.1499 | 40.44 | 0.5123359
10 | 0.1727859 | 51.88 | 0.553358
11 | 0.227 | 60.27 | 0.5861989
12 | 0.2350883 | 80.87 | 0.6114788
13 | 0.2712 | 92.4057 | 0.6369578
14 | 0.3062 | 99.95 | 0.6630749
15 | 0.3062 | 119.8235 | 0.7085132
16 | 0.3552 | 125.9 | 0.7354032
17 | 0.3917458 | 151.1 | 0.776714
18 | 0.409907 | 169.4 | 0.8015764
19 | 0.4379 | 183.9735 | 0.8265022
20 | 0.4696 | 186.2 | 0.8520021
21 | 0.5094496 | 206 | 0.9080174
22 | 0.5105 | 206 | 0.9326899
23 | 0.5105 | 235 | 0.9721762
24 | 0.5588673 | 235.2787 | 0.9957152
25 | 0.5905982 | 245.7 | 1.020742
26 | 0.593 | 264.7 | 1.045173
27 | 0.6394 | 267.6394 | 1.069204
28 | 0.6636686 | 280.8 | 1.093993
29 | 0.6739 | 280.8 | 1.120282
30 | 0.6858074 | 302.9 | 1.162306
31 | 0.7236 | 313.7804 | 1.188769
32 | 0.7655 | 318.1 | 1.215535
33 | 0.8074261 | 334.9 | 1.274086
34 | 0.8352367 | 344.8 | 1.30039
35 | 0.8405794 | 360.1 | 1.326879
36 | 0.8788 | 360.1 | 1.354796
37 | 0.9034879 | 380.7 | 1.429222
38 | 0.9523226 | 388.3 | 1.454145
39 | 0.9613 | 400.6775 | 1.478652
40 | 1.002 | 403.6 | 1.503575
41 | 1.00969 | 417.3 | 1.528372
42 | 1.043 | 417.3 | 1.553381
43 | 1.06686 | 434.1 | 1.609229
44 | 1.096 | 446.9969 | 1.634016
45 | 1.139 | 452.1145 | 1.659693
46 | 1.16269 | 460.1 | 1.685078
47 | 1.176504 | 473.8 | 1.710793
48 | 1.205 | 473.8 | 1.736439
49 | 1.205 | 483.7074 | 1.762505
50 | 1.247 | 489 | 1.788682
51 | 1.250458 | 503.5 | 1.815362
52 | 1.289 | 503.5 | 1.841782
53 | 1.316329 | 518.8 | 1.883828
54 | 1.350937 | 531 | 1.915028
55 | 1.368 | 531 | 1.939377
56 | 1.400016 | 544.7 | 1.978741
57 | 1.41 | 558.5 | 2.003814
58 | 1.45 | 558.5 | 2.028416
59 | 1.477169 | 575.3 | 2.085133
60 | 1.501 | 587.5 | 2.110115
61 | 1.534 | 587.5 | 2.135681
62 | 1.534 | 598.7801 | 2.160716
63 | 1.580767 | 603.5 | 2.186261
64 | 1.5958 | 613.4 | 2.211941
65 | 1.613 | 613.4 | 2.238009
66 | 1.619865 | 629.4 | 2.27893
67 | 1.663 | 629.4 | 2.304107
68 | 1.693353 | 645.4 | 2.36154
69 | 1.734378 | 652.3 | 2.387584
70 | 1.737 | 664.5 | 2.413766
71 | 1.777 | 669.5468 | 2.439894
72 | 1.813603 | 677.5 | 2.466691
73 | 1.819 | 677.5 | 2.490181
74 | 1.822976 | 692 | 2.529196
75 | 1.868 | 697.1148 | 2.552434
76 | 1.899118 | 703.4 | 2.57754
77 | 1.919229 | 712.6 | 2.60389
78 | 1.941 | 712.6 | 2.627831
79 | 1.941 | 717.5545 | 2.651719
80 | 1.972802 | 722.5 | 2.675644
81 | 1.983 | 733.2 | 2.700947
82 | 2.024 | 735.0317 | 2.725679
83 | 2.048315 | 743.1 | 2.750335
84 | 2.064 | 743.1 | 2.774558
85 | 2.064 | 756.8 | 2.830458
86 | 2.119 | 759.5032 | 2.854897
87 | 2.145 | 762.9 | 2.879526
88 | 2.186 | 772.9 | 2.91838
89 | 2.186 | 784.3 | 2.942086
90 | 2.229 | 784.3 | 2.966017
91 | 2.229 | 798 | 3.021641
92 | 2.29 | 800.264 | 3.046435
93 | 2.316994 | 805.7 | 3.071979
94 | 2.338794 | 814.1 | 3.099302
95 | 2.351 | 814.1 | 3.12424
96 | 2.351 | 824.7 | 3.149141
97 | 2.399 | 824.7 | 3.173765
98 | 2.445 | 835.6044 | 3.215391
99 | 2.45929 | 843 | 3.240093
100 | 2.477 | 843 | 3.265863
101 | 2.512079 | 853 | 3.307017
102 | 2.520803 | 862.9 | 3.332821
103 | 2.554 | 862.9 | 3.356937
104 | 2.585504 | 875.1 | 3.428352
105 | 2.611 | 883.9832 | 3.453813
106 | 2.651 | 887.2794 | 3.479998
107 | 2.678 | 891.1 | 3.504921
108 | 2.685169 | 899.5 | 3.529558
109 | 2.716 | 899.5 | 3.554888
110 | 2.763 | 909.4 | 3.612764
111 | 2.763 | 919.3 | 3.638644
112 | 2.808 | 923.115 | 3.664012
113 | 2.84 | 926.2 | 3.691127
114 | 2.84 | 926.474 | 3.717611
115 | 2.853365 | 936.1 | 3.742926
116 | 2.887 | 941.2156 | 3.768639
117 | 2.927 | 944.5 | 3.794948
118 | 2.940738 | 952.1 | 3.821577
119 | 2.962 | 952.1 | 3.848147
120 | 2.996376 | 960.5 | 3.890121
121 | 3.005049 | 969.7 | 3.916107
122 | 3.044 | 969.7 | 3.941788
123 | 3.044 | 974.8093 | 3.966885
124 | 3.077995 | 978.9 | 3.991627
125 | 3.096697 | 985.7 | 4.017199
126 | 3.126 | 985.7 | 4.043534
127 | 3.150258 | 993.3 | 4.085535
128 | 3.171 | 1003 | 4.113551
129 | 3.212 | 1004.695 | 4.140543
130 | 3.243248 | 1010 | 4.167106
131 | 3.248 | 1010 | 4.194036
132 | 3.266228 | 1018 | 4.220965
133 | 3.289 | 1018 | 4.247241
134 | 3.289 | 1026.209 | 4.274097
135 | 3.337697 | 1028 | 4.301058
136 | 3.346625 | 1036 | 4.327228
137 | 3.38 | 1039.817 | 4.353453
138 | 3.412 | 1041.923 | 4.37897
139 | 3.429772 | 1048 | 4.404919
140 | 3.452 | 1048 | 4.429804
141 | 3.465513 | 1056 | 4.469956
142 | 3.498 | 1060.993 | 4.495311
143 | 3.539 | 1063 | 4.520939
144 | 3.539 | 1063 | 4.543969
145 | 3.539 | 1073 | 4.567096
146 | 3.580393 | 1073 | 4.589676
147 | 3.609724 | 1077 | 4.613674
148 | 3.623 | 1082.843 | 4.637416
149 | 3.656 | 1083 | 4.661917
150 | 3.657133 | 1089 | 4.703304
151 | 3.698 | 1089 | 4.72703
152 | 3.714277 | 1099 | 4.784667
153 | 3.753664 | 1101.759 | 4.809329
154 | 3.779 | 1104.79 | 4.833796
155 | 3.807853 | 1109 | 4.857991
156 | 3.82 | 1109 | 4.882932
157 | 3.866769 | 1115 | 4.937272
158 | 3.868 | 1122 | 4.960366
159 | 3.909 | 1122 | 4.983429
160 | 3.909 | 1129 | 5.037555
161 | 3.969545 | 1131.437 | 5.060332
162 | 3.985 | 1134.818 | 5.083545
163 | 4.014736 | 1137 | 5.107686
164 | 4.024 | 1142 | 5.132862
165 | 4.066 | 1142 | 5.157045
166 | 4.066 | 1142 | 5.181066
167 | 4.093181 | 1149 | 5.220449
168 | 4.119215 | 1153 | 5.244305
169 | 4.146 | 1154.378 | 5.268332
170 | 4.174795 | 1157 | 5.29208
171 | 4.187 | 1157 | 5.316403
172 | 4.200561 | 1163 | 5.356396
173 | 4.234 | 1166.28 | 5.380867
174 | 4.27 | 1167 | 5.404597
175 | 4.279921 | 1173 | 5.458818
176 | 4.323 | 1175.253 | 5.482198
177 | 4.347821 | 1178 | 5.50485
178 | 4.36 | 1181 | 5.528606
179 | 4.397 | 1181 | 5.552052
180 | 4.438891 | 1187 | 5.611161
181 | 4.44 | 1190 | 5.636496
182 | 4.482 | 1191.87 | 5.660935
183 | 4.516 | 1194 | 5.691093
184 | 4.516 | 1195.202 | 5.716816
185 | 4.539239 | 1197 | 5.741228
186 | 4.555 | 1201.872 | 5.766352
187 | 4.596 | 1202 | 5.791026
188 | 4.658 | 1207 | 5.879623
189 | 4.658967 | 1210 | 5.904196
190 | 4.695 | 1211.654 | 5.929057
191 | 4.724 | 1213.173 | 5.95404
192 | 4.74874 | 1215 | 5.978299
193 | 4.759 | 1215 | 6.002207
194 | 4.760199 | 1218 | 6.041445
195 | 4.806 | 1218.613 | 6.065075
196 | 4.807212 | 1222 | 6.089415
197 | 4.855 | 1223.369 | 6.114733
198 | 4.878833 | 1226 | 6.139134
199 | 4.90923 | 1228 | 6.163912
200 | 4.925 | 1228 | 6.188481
201 | 4.942372 | 1231 | 6.22872
202 | 4.969 | 1232.827 | 6.252926
203 | 5.006 | 1234 | 6.27797
204 | 5.006 | 1234 | 6.304359
205 | 5.014367 | 1237 | 6.329074
206 | 5.05 | 1238.218 | 6.353475
207 | 5.084111 | 1239 | 6.378628
208 | 5.090166 | 1242 | 6.403428
209 | 5.127 | 1242 | 6.42752
210 | 5.128333 | 1244 | 6.468584
211 | 5.176 | 1245.179 | 6.49394
212 | 5.210323 | 1247 | 6.519765
213 | 5.215 | 1247 | 6.545491
214 | 5.215 | 1250 | 6.57175
215 | 5.265 | 1250.82 | 6.599652
216 | 5.291 | 1251.274 | 6.624937
217 | 5.300685 | 1254 | 6.649685
218 | 5.332 | 1254 | 6.673865
219 | 5.378 | 1256 | 6.731239
220 | 5.411772 | 1258 | 6.772087
221 | 5.422 | 1258 | 6.797443
222 | 5.432387 | 1262 | 6.838781
223 | 5.490113 | 1263 | 6.864429
224 | 5.493 | 1263 | 6.889188
225 | 5.493 | 1263 | 6.913168
226 | 5.501181 | 1266 | 6.951439
227 | 5.557439 | 1266 | 6.975482
228 | 5.577 | 1266 | 6.999425
229 | 5.607896 | 1270 | 7.03996
230 | 5.64 | 1272 | 7.065218
231 | 5.681 | 1272.483 | 7.089387
232 | 5.698 | 1273 | 7.114941
233 | 5.727172 | 1275 | 7.155555
234 | 5.742 | 1275 | 7.179667
235 | 5.742 | 1275 | 7.204337
236 | 5.776159 | 1276 | 7.244758
237 | 5.82 | 1277 | 7.270285
238 | 5.862 | 1279 | 7.311893
239 | 5.86533 | 1280 | 7.336427
240 | 5.904 | 1280 | 7.361352
241 | 5.955634 | 1283 | 7.431986
242 | 5.957 | 1285 | 7.456377
243 | 6.002 | 1285.501 | 7.480822
244 | 6.024 | 1286.366 | 7.5062
245 | 6.036534 | 1288 | 7.531321
246 | 6.066 | 1288 | 7.555771
247 | 6.066 | 1288.717 | 7.581855
248 | 6.106801 | 1289 | 7.607502
249 | 6.116269 | 1290 | 7.633501
250 | 6.154 | 1290 | 7.659214
251 | 6.161404 | 1292 | 7.701534
252 | 6.197 | 1292.815 | 7.728217
253 | 6.232 | 1293.342 | 7.75428
254 | 6.252987 | 1294 | 7.780425
255 | 6.27 | 1294 | 7.806432
256 | 6.27 | 1297 | 7.832601
257 | 6.319 | 1297 | 7.858231
258 | 6.319 | 1297 | 7.884012
259 | 6.358071 | 1299 | 7.924359
260 | 6.391131 | 1300 | 7.949608
261 | 6.395 | 1302 | 7.975129
262 | 6.434 | 1302 | 8.000849
263 | 6.462155 | 1302 | 8.026379
264 | 6.475 | 1302 | 8.052016
265 | 6.513492 | 1304 | 8.09691
266 | 6.522 | 1305 | 8.123267
267 | 6.563 | 1305.135 | 8.149817
268 | 6.592195 | 1306 | 8.176234
269 | 6.597 | 1306 | 8.202543
270 | 6.647598 | 1308 | 8.291372
271 | 6.663 | 1308.793 | 8.31748
272 | 6.681579 | 1310 | 8.343587
273 | 6.728 | 1310.185 | 8.369791
274 | 6.753045 | 1311 | 8.396607
275 | 6.774 | 1313 | 8.42246
276 | 6.809 | 1313.294 | 8.448739
277 | 6.837849 | 1314 | 8.474508
278 | 6.850916 | 1315 | 8.500476
279 | 6.885 | 1315 | 8.52625
280 | 6.932448 | 1317 | 8.600142
281 | 6.960921 | 1318 | 8.625567
282 | 6.965 | 1318 | 8.651325
283 | 7.006 | 1318 | 8.677207
284 | 7.033656 | 1319 | 8.735816
285 | 7.056 | 1320.947 | 8.76149
286 | 7.098 | 1321.081 | 8.787203
287 | 7.124616 | 1322 | 8.813276
288 | 7.135 | 1323 | 8.839123
289 | 7.169 | 1323 | 8.865423
290 | 7.169 | 1323.651 | 8.891743
291 | 7.204058 | 1324 | 8.91788
292 | 7.212 | 1324 | 8.943909
293 | 7.252258 | 1325 | 8.985023
294 | 7.261 | 1326 | 9.010343
295 | 7.302 | 1326.682 | 9.0362
296 | 7.333859 | 1328 | 9.061541
297 | 7.349944 | 1328 | 9.08718
298 | 7.373 | 1328 | 9.113428
299 | 7.396061 | 1329 | 9.155825
300 | 7.415 | 1329 | 9.182492
301 | 7.415 | 1330 | 9.208998
302 | 7.466 | 1330 | 9.235857
303 | 7.515 | 1331.343 | 9.277483
304 | 7.537 | 1332 | 9.303407
305 | 7.541434 | 1335 | 9.361154
306 | 7.587 | 1335.6 | 9.386531
307 | 7.627 | 1336 | 9.413402
308 | 7.633886 | 1337 | 9.470606
309 | 7.682394 | 1337 | 9.496599
310 | 7.701 | 1337.597 | 9.521808
311 | 7.738818 | 1338 | 9.547756
312 | 7.745219 | 1339 | 9.574009
313 | 7.783 | 1339 | 9.601078
314 | 7.783 | 1339 | 9.627974
315 | 7.807586 | 1340 | 9.670222
316 | 7.838 | 1340.975 | 9.697751
317 | 7.88 | 1341.536 | 9.725522
318 | 7.904 | 1342.239 | 9.752165
319 | 7.92455 | 1343 | 9.778478
320 | 7.945 | 1343 | 9.804414
321 | 7.959518 | 1344 | 9.847505
322 | 7.992 | 1344 | 9.875194
323 | 7.992 | 1344 | 9.901109
324 | 8.043479 | 1344.134 | 9.926471
325 | 8.068 | 1345 | 9.952005
326 | 8.068 | 1347 | 9.977753
327 | 8.111 | 1347 | 10.00328
328 | 8.142266 | 1347 | 10.02894
329 | 8.15 | 1347 | 10.05484
330 | 8.186049 | 1348 | 10.09774
331 | 8.203513 | 1349 | 10.12567
332 | 8.232 | 1349.712 | 10.15282
333 | 8.273 | 1350 | 10.18026
334 | 8.282522 | 1350 | 10.22259
335 | 8.313 | 1350 | 10.24857
336 | 8.313 | 1351.516 | 10.27457
337 | 8.358801 | 1352 | 10.30092
338 | 8.36 | 1353 | 10.32839
339 | 8.404 | 1353 | 10.35543
340 | 8.437 | 1353 | 10.38282
341 | 8.458674 | 1354 | 10.40993
342 | 8.477 | 1354 | 10.43591
343 | 8.477 | 1354 | 10.46179
344 | 8.518 | 1354 | 10.48768
345 | 8.544985 | 1356 | 10.54427
346 | 8.567 | 1356 | 10.57032
347 | 8.609 | 1356.241 | 10.59769
348 | 8.642971 | 1357 | 10.62502
349 | 8.65796 | 1357 | 10.65267
350 | 8.681 | 1357 | 10.68009
351 | 8.711545 | 1358 | 10.72362
352 | 8.724 | 1358.026 | 10.75032
353 | 8.725276 | 1359 | 10.77674
354 | 8.772 | 1359 | 10.80354
355 | 8.791579 | 1360 | 10.85167
356 | 8.843 | 1360 | 10.88385
357 | 8.852848 | 1361 | 10.90795
358 | 8.885 | 1361 | 10.93244
359 | 8.916274 | 1361 | 10.95589
360 | 8.926 | 1361 | 10.97968
361 | 8.9347 | 863.6 | 11.01847

## MUESTRA_04
D A T O S D E L Í T E M
Descripción: | Nylon 6 P1
Archivo: | C:\Users\Tesistas\Documents\LAB 3 FEBRERO\Nylon 6 P1.etcx
Tipo: | Tensión
Caucho: | No
Forma: | Rectangular
Ancho [mm]: | 8.25
Espesor [mm]: | 4.1
Díametro [mm]: | 15
Longitud inicial [mm]: | 107.2
Velocidad [mm/min]: | 50
N° | Desplaz. [mm] | Fuerza [N] | Tiempo [s]
0 | 0 | 0 | 0
1 | 4.222457e-05 | 0 | 0.2011646
2 | 8.392e-05 | 0 | 0.2262077
3 | 0.02983012 | 11.93652 | 0.3298193
4 | 0.0449 | 21.37417 | 0.354855
5 | 0.06047047 | 38.91 | 0.378471
6 | 0.09049188 | 54.17 | 0.4047916
7 | 0.1107 | 71.53822 | 0.4305191
8 | 0.1522771 | 80.87 | 0.4560654
9 | 0.1587918 | 103 | 0.4819805
10 | 0.1912 | 103 | 0.5078802
11 | 0.1912 | 133.5 | 0.5485471
12 | 0.2435 | 143.0492 | 0.5723059
13 | 0.2750655 | 152.6 | 0.5962353
14 | 0.283107 | 174 | 0.6210038
15 | 0.3145 | 174 | 0.645909
16 | 0.3145 | 181.1076 | 0.6709832
17 | 0.3339494 | 203.7 | 0.6968118
18 | 0.3658 | 224.1418 | 0.7229045
19 | 0.4034458 | 227.4 | 0.7464107
20 | 0.4267252 | 243.4 | 0.7698095
21 | 0.4361 | 243.4 | 0.7933384
22 | 0.4577222 | 267 | 0.8317464
23 | 0.4795 | 267 | 0.8558572
24 | 0.4952048 | 293.7 | 0.8952244
25 | 0.5267 | 309.7087 | 0.9190302
26 | 0.5604 | 311.8983 | 0.9434079
27 | 0.5746539 | 333.4 | 0.9686527
28 | 0.6027 | 333.4 | 0.9934222
29 | 0.6390807 | 375.4 | 1.124449
30 | 0.7008627 | 385.3 | 1.150259
31 | 0.7265967 | 399.8 | 1.176881
32 | 0.7495939 | 415 | 1.203668
33 | 0.7628 | 428.8662 | 1.228967
34 | 0.7886451 | 443.3 | 1.256634
35 | 0.8365731 | 455.5 | 1.283966
36 | 0.8454 | 475.3 | 1.311937
37 | 0.8887 | 483.4283 | 1.340124
38 | 0.9230701 | 493.6 | 1.365463
39 | 0.9263 | 493.6 | 1.391098
40 | 0.9370949 | 518.8 | 1.448915
41 | 0.9852 | 532.2695 | 1.478777
42 | 1.007135 | 539.4 | 1.502195
43 | 1.035 | 539.4 | 1.52594
44 | 1.072209 | 561.5 | 1.579692
45 | 1.084 | 571.4 | 1.603595
46 | 1.08849 | 571.4 | 1.626854
47 | 1.109 | 572.0195 | 1.649884
48 | 1.146845 | 595.619 | 1.689083
49 | 1.171 | 599.3561 | 1.713272
50 | 1.171 | 618 | 1.737835
51 | 1.231 | 618 | 1.761588
52 | 1.255816 | 634 | 1.800459
53 | 1.292143 | 641.6 | 1.824825
54 | 1.296 | 641.6 | 1.848532
55 | 1.326694 | 666.2086 | 1.918867
56 | 1.376 | 672.6144 | 1.942905
57 | 1.401589 | 680.5 | 1.967105
58 | 1.416 | 693.5 | 1.992427
59 | 1.458 | 693.5 | 2.016719
60 | 1.458 | 695.28 | 2.056935
61 | 1.474794 | 707.2 | 2.082645
62 | 1.509 | 713.229 | 2.108152
63 | 1.537174 | 722.5 | 2.133474
64 | 1.568784 | 730.1 | 2.158444
65 | 1.583 | 740.5673 | 2.183157
66 | 1.622 | 741.6 | 2.208115
67 | 1.622 | 741.6 | 2.232841
68 | 1.628247 | 762.2 | 2.316584
69 | 1.703 | 763.7 | 2.341329
70 | 1.704147 | 777.4 | 2.367353
71 | 1.75 | 781.8395 | 2.393857
72 | 1.786 | 786.6 | 2.422717
73 | 1.790992 | 798.8 | 2.446816
74 | 1.825 | 804.1717 | 2.471732
75 | 1.86197 | 809.5 | 2.496616
76 | 1.868 | 809.5 | 2.521881
77 | 1.892217 | 823.2 | 2.562571
78 | 1.917 | 831.8571 | 2.587383
79 | 1.960961 | 835.4 | 2.611695
80 | 1.980567 | 841.5 | 2.636147
81 | 1.991 | 841.5 | 2.66036
82 | 2.006154 | 854.5 | 2.701529
83 | 2.04 | 854.5 | 2.727468
84 | 2.065017 | 868.2 | 2.783482
85 | 2.108603 | 874.3 | 2.80725
86 | 2.119 | 883.3668 | 2.831798
87 | 2.159 | 884.4615 | 2.856256
88 | 2.17019 | 894.2 | 2.880232
89 | 2.199 | 901.8732 | 2.9051
90 | 2.233 | 902.6 | 2.929789
91 | 2.233 | 909.9867 | 2.954968
92 | 2.271019 | 911.7 | 2.979434
93 | 2.277 | 911.7 | 3.003745
94 | 2.29057 | 921.6 | 3.042486
95 | 2.318 | 921.6 | 3.067436
96 | 2.339686 | 935.4 | 3.122245
97 | 2.382 | 940.907 | 3.146532
98 | 2.421699 | 945.3015 | 3.170855
99 | 2.438 | 946.8 | 3.196141
100 | 2.441862 | 956.7 | 3.221717
101 | 2.488 | 960.7572 | 3.246617
102 | 2.52 | 963.6 | 3.272316
103 | 2.52 | 964.8515 | 3.296972
104 | 2.539912 | 970.5 | 3.321801
105 | 2.56 | 970.5 | 3.346552
106 | 2.56 | 976.9153 | 3.371046
107 | 2.60398 | 979.6 | 3.395472
108 | 2.608 | 979.6 | 3.422386
109 | 2.608 | 990.3 | 3.447497
110 | 2.667 | 990.3 | 3.473067
111 | 2.702367 | 998.7 | 3.512506
112 | 2.717 | 810.2 | 3.538124
113 | 2.763949 | 615.5622 | 3.563769
114 | 2.772 | 585.2 | 3.589938