## Hoja1
Tabla: Propiedades mecanicas obtenidas experimentalemnte para el PS
Probeta | E (MPa) | 𝝈y (MPa) | Ey (%) | 𝝈f (Mpa) | Ef (%) | Ductilidad (%) | Tenacidad (J/mm^2)
1 | 1882.414 | - | - | 37.885 | 2.1 | 1.784 | 0.378
2 | 2048.107 | - | - | 41.046 | 2 | 1.286 | 0.36
3 | 2458.39 | - | - | 42.371 | 1.9 | 1.598 | 0.39
4 | 1904.477 | - | - | 35.653 | 1.9 | 1.844 | 0.349
Promedio | 2073.347 | - | - | 39.23875 | 1.975 | 1.628 | 0.36925
Desv. Est. | 267.0004 | - | - | 3.042334 | 0.09574271 | 0.2509024 | 0.01828251
Tabla: Propiedades mecanicas obtenidas experimentalemnte para el PEAD
Probeta | E (MPa) | 𝝈y (MPa) | Ey (%) | 𝝈f (Mpa) | Ef (%) | Ductilidad (%) | Tenacidad (J/mm^2)
3 | 645.885 | 23.131 | 8.875 | 8.302 | 64.6 | 64.552 | 10.235
4 | 657.456 | 22.917 | 9.054053 | 8.28 | 94.9 | 94.891 | 14.711
Promedio | 651.6705 | 23.024 | 8.964526 | 8.291 | 79.75 | 79.7215 | 12.473
Desv. Est. | 8.181933 | 0.1513209 | 0.1266093 | 0.01555635 | 21.42534 | 21.45291 | 3.16501
PS |  |  |  | PEAD
Probeta | 𝝈r (Mpa) | Er (%) |  | Probeta | 𝝈r (Mpa) | Er (%)
1 |  |  |  | 1 | 25.42 | 11.0877
2 |  |  |  | 2 | 25.421 | 12.8866
3 |  |  |  | Promedio | 25.4205 | 11.98715
4 |  |  |  | Desv. Est. | 0.0007071068 | 1.272015
Promedio | #DIV/0! | #DIV/0!
Desv. Est. | #DIV/0! | #DIV/0!