## MUESTRA_01
D A T O S D E L Í T E M
Descripción: | PEAD P4
Archivo: | C:\Users\Tesistas\Documents\LAB 3 FEBRERO\PEAD P4.etcx
Tipo: | Tensión
Caucho: | No
Forma: | Rectangular
Ancho [mm]: | 8.04
Espesor [mm]: | 4
Díametro [mm]: | 15
Longitud inicial [mm]: | 107.2
Velocidad [mm/min]: | 150
N° | Desplaz. [mm] | Fuerza [N] | Tiempo [s]
0 | 0 | 0 | 0
1 | 5.05788e-05 | 0 | 0.2181529
2 | 8.392e-05 | 0 | 0.2455932
3 | 8.392e-05 | 3.815 | 0.3115231
4 | 0.06764 | 14.35769 | 0.3413688
5 | 0.1462871 | 32.20084 | 0.3685223
6 | 0.1895 | 47.04905 | 0.3957224
7 | 0.2870758 | 60.27 | 0.4226979
8 | 0.3207 | 60.27 | 0.4491838
9 | 0.348102 | 86.21 | 0.4940732
10 | 0.4695 | 112.4573 | 0.5210698
11 | 0.5838 | 114.4 | 0.5454052
12 | 0.6609716 | 170.1 | 0.6153509
13 | 0.7793 | 198.8028 | 0.6411049
14 | 0.9118387 | 209 | 0.669563
15 | 0.9220383 | 238.8 | 0.6945967
16 | 1.037 | 238.8 | 0.7210225
17 | 1.037 | 238.8 | 0.7471882
18 | 1.186159 | 280.5574 | 0.7910517
19 | 1.277096 | 293 | 0.8168953
20 | 1.279 | 319.7 | 0.840924
21 | 1.424 | 324.8712 | 0.8659733
22 | 1.496042 | 341 | 0.8906376
23 | 1.524 | 341 | 0.9165237
24 | 1.524 | 366.3035 | 0.9420186
25 | 1.669987 | 367 | 0.9676033
26 | 1.737113 | 381.5 | 0.9928079
27 | 1.772 | 381.5 | 1.019505
28 | 1.772 | 403.6 | 1.045893
29 | 1.919 | 404.0509 | 1.072422
30 | 1.964236 | 420.4 | 1.097144
31 | 2.034 | 433.3 | 1.121963
32 | 2.137 | 433.3 | 1.146285
33 | 2.137 | 433.3 | 1.170652
34 | 2.277255 | 452.4 | 1.209825
35 | 2.347725 | 463.9 | 1.234808
36 | 2.382 | 463.9 | 1.262037
37 | 2.552 | 483.745 | 1.325683
38 | 2.626303 | 491.3 | 1.353433
39 | 2.639674 | 504.3 | 1.380645
40 | 2.765 | 504.3 | 1.408509
41 | 2.765 | 512.359 | 1.436302
42 | 2.882958 | 518.8 | 1.4624
43 | 2.988996 | 528.7 | 1.494349
44 | 3.037054 | 539.4 | 1.521282
45 | 3.123 | 539.4 | 1.547096
46 | 3.162942 | 550.8 | 1.589366
47 | 3.26 | 550.8 | 1.6155
48 | 3.26 | 563.8 | 1.655554
49 | 3.416 | 568.7858 | 1.680749
50 | 3.485 | 573.9397 | 1.70625
51 | 3.579157 | 579.1 | 1.732137
52 | 3.608 | 587.5 | 1.755373
53 | 3.732 | 587.5 | 1.779209
54 | 3.732 | 587.5 | 1.802502
55 | 3.871208 | 595.9 | 1.840864
56 | 3.875 | 595.9 | 1.864823
57 | 3.970705 | 605.8 | 1.903626
58 | 4.046529 | 611.9 | 1.927225
59 | 4.098 | 611.9 | 1.951131
60 | 4.101668 | 619.5 | 1.989557
61 | 4.242 | 621.5051 | 2.012518
62 | 4.313242 | 626.4 | 2.036151
63 | 4.37 | 631.5316 | 2.059613
64 | 4.492 | 633.3193 | 2.083535
65 | 4.555491 | 637.8 | 2.107146
66 | 4.588 | 637.8 | 2.130942
67 | 4.672704 | 644.7 | 2.170391
68 | 4.716 | 644.7 | 2.194343
69 | 4.716 | 650.8 | 2.218424
70 | 4.856 | 650.8 | 2.242563
71 | 4.896767 | 655.4 | 2.267718
72 | 4.973 | 655.4 | 2.292918
73 | 4.976899 | 662.2 | 2.333524
74 | 5.127 | 664.4684 | 2.357984
75 | 5.23 | 666 | 2.382097
76 | 5.288507 | 669.9 | 2.406917
77 | 5.328 | 669.9 | 2.431203
78 | 5.346565 | 675.2 | 2.469711
79 | 5.468 | 677.0612 | 2.493696
80 | 5.559803 | 679 | 2.518255
81 | 5.596 | 679 | 2.542502
82 | 5.721299 | 684.4405 | 2.583373
83 | 5.798714 | 685.9 | 2.608107
84 | 5.838 | 685.9 | 2.633663
85 | 5.979016 | 691.2 | 2.70394
86 | 5.983 | 691.2 | 2.728984
87 | 5.983 | 691.2 | 2.753882
88 | 6.002732 | 698.1 | 2.811657
89 | 6.250312 | 698.9 | 2.837787
90 | 6.269135 | 701.9 | 2.864237
91 | 6.401593 | 703.4 | 2.889903
92 | 6.451 | 705.5181 | 2.916536
93 | 6.549 | 706.6171 | 2.942555
94 | 6.612559 | 708.8 | 2.969144
95 | 6.689 | 710.402 | 2.994739
96 | 6.814116 | 711.1 | 3.019963
97 | 6.858233 | 713.3 | 3.045822
98 | 6.939 | 714.6113 | 3.070235
99 | 7.039 | 714.9 | 3.0954
100 | 7.039 | 715.5649 | 3.120741
101 | 7.12218 | 717.2 | 3.145744
102 | 7.167 | 717.2 | 3.170962
103 | 7.167 | 720.2 | 3.196528
104 | 7.326 | 720.2 | 3.222539
105 | 7.388205 | 721.7 | 3.24773
106 | 7.441991 | 723.3 | 3.27319
107 | 7.53 | 723.3 | 3.300587
108 | 7.53 | 723.79 | 3.325896
109 | 7.656 | 724 | 3.351352
110 | 7.770104 | 726.3 | 3.422577
111 | 7.816 | 727.8 | 3.448679
112 | 7.951 | 727.8 | 3.474886
113 | 8.017 | 727.8 | 3.50104
114 | 8.073185 | 729.4 | 3.557668
115 | 8.181 | 730.0081 | 3.583538
116 | 8.289 | 730.1 | 3.610264
117 | 8.409438 | 730.9 | 3.666738
118 | 8.436 | 732.4 | 3.693455
119 | 8.575 | 732.7599 | 3.720422
120 | 8.662 | 733.2952 | 3.747472
121 | 8.754591 | 733.9 | 3.773614
122 | 8.757 | 733.9 | 3.800112
123 | 8.77485 | 733.9 | 3.826686
124 | 8.895 | 733.9 | 3.853853
125 | 8.917908 | 734.7 | 3.908199
126 | 9.073469 | 734.7 | 3.931593
127 | 9.122 | 734.7 | 3.955298
128 | 9.210495 | 734.7 | 3.979019
129 | 9.248 | 735.5 | 4.003498
130 | 9.367 | 735.5 | 4.027809
131 | 9.367 | 735.9643 | 4.066906
132 | 9.423606 | 736.2 | 4.090272
133 | 9.534 | 736.2 | 4.113719
134 | 9.648566 | 736.2 | 4.137554
135 | 9.705944 | 737 | 4.161128
136 | 9.735 | 737 | 4.184917
137 | 9.795944 | 736.2 | 4.223459
138 | 9.858 | 736.8506 | 4.24681
139 | 9.968784 | 737 | 4.270409
140 | 9.985 | 737 | 4.296233
141 | 9.99702 | 737 | 4.320339
142 | 10.14 | 737 | 4.34436
143 | 10.23 | 737 | 4.368032
144 | 10.23 | 736.7711 | 4.391381
145 | 10.296 | 736.2 | 4.414797
146 | 10.35 | 736.9796 | 4.438577
147 | 10.47 | 737 | 4.462524
148 | 10.57699 | 736.2 | 4.532852
149 | 10.62 | 736.2 | 4.556986
150 | 10.74 | 736.2 | 4.580672
151 | 10.82196 | 736.2 | 4.604212
152 | 10.84 | 736.2 | 4.627797
153 | 10.94666 | 736.2 | 4.666707
154 | 10.97 | 736.2 | 4.690861
155 | 11.03973 | 735.5 | 4.730342
156 | 11.11 | 735.5 | 4.754735
157 | 11.22766 | 735.5 | 4.778188
158 | 11.25437 | 735.5 | 4.802206
159 | 11.35 | 735.0306 | 4.825222
160 | 11.45 | 734.7 | 4.849681
161 | 11.45 | 734.0056 | 4.889425
162 | 11.58 | 733.9 | 4.913739
163 | 11.58 | 733.9 | 4.953989
164 | 11.71797 | 733.9 | 4.978049
165 | 11.73 | 733.9 | 5.001824
166 | 11.82607 | 733.2 | 5.040671
167 | 11.93929 | 733.2 | 5.064527
168 | 11.95 | 732.4 | 5.088151
169 | 12.07 | 732.4 | 5.112974
170 | 12.07 | 732.3447 | 5.137432
171 | 12.10304 | 731.7 | 5.161834
172 | 12.21 | 731.4227 | 5.186043
173 | 12.28651 | 730.9 | 5.210066
174 | 12.34 | 730.9 | 5.2344
175 | 12.45 | 730.7139 | 5.258118
176 | 12.54189 | 730.1 | 5.284297
177 | 12.56 | 730.1 | 5.309896
178 | 12.56939 | 729.4 | 5.334613
179 | 12.68 | 729.4 | 5.359457
180 | 12.68 | 729.4 | 5.383609
181 | 12.81646 | 729.4 | 5.407201
182 | 12.82 | 729.4 | 5.431124
183 | 12.88692 | 728.6 | 5.470214
184 | 13.00858 | 727.1 | 5.494356
185 | 13.07 | 727.1 | 5.519746
186 | 13.19 | 727.1 | 5.544615
187 | 13.19263 | 726.3 | 5.584268
188 | 13.29 | 726.3 | 5.608244
189 | 13.29 | 725.8351 | 5.647958
190 | 13.38008 | 725.6 | 5.671288
191 | 13.4939 | 725.6 | 5.695502
192 | 13.54 | 724.9058 | 5.72058
193 | 13.66 | 724.8 | 5.745524
194 | 13.67589 | 724 | 5.769994
195 | 13.78 | 724 | 5.794259
196 | 13.78 | 723.9074 | 5.818638
197 | 13.82014 | 723.3 | 5.842557
198 | 13.92 | 723.3 | 5.867283
199 | 14.07588 | 721.7 | 5.9218
200 | 14.15 | 721.7 | 5.947045
201 | 14.27189 | 721 | 5.986241
202 | 14.30884 | 720.2 | 6.010786
203 | 14.39 | 720.2 | 6.03549
204 | 14.39 | 720.106 | 6.059716
205 | 14.40941 | 719.5 | 6.08437
206 | 14.54 | 718.8495 | 6.108953
207 | 14.64 | 718.7 | 6.134341
208 | 14.64 | 718.7 | 6.159388
209 | 14.74404 | 718.7 | 6.184302
210 | 14.76906 | 717.2 | 6.208645
211 | 14.88 | 717.2 | 6.23358
212 | 14.96266 | 715.6 | 6.289046
213 | 15.03 | 714.9 | 6.315377
214 | 15.17 | 714.8797 | 6.340748
215 | 15.23621 | 714.1 | 6.365727
216 | 15.27 | 714.0788 | 6.390391
217 | 15.31956 | 713.3 | 6.415448
218 | 15.38 | 713.3 | 6.440119
219 | 15.40619 | 711.8 | 6.479973
220 | 15.52 | 711.8 | 6.504082
221 | 15.63571 | 711.8 | 6.529278
222 | 15.64 | 711.7457 | 6.554435
223 | 15.6882 | 711.1 | 6.579874
224 | 15.78607 | 710.3 | 6.604071
225 | 15.86 | 710.3 | 6.629036
226 | 15.87174 | 708.8 | 6.669256
227 | 16.01 | 708.8 | 6.694147
228 | 16.11 | 708.8 | 6.719787
229 | 16.24935 | 707.2 | 6.789857
230 | 16.3339 | 706.5 | 6.814683
231 | 16.35 | 706.5 | 6.839629
232 | 16.5 | 705.7 | 6.879739
233 | 16.50309 | 705 | 6.905385
234 | 16.62 | 704.4753 | 6.930715
235 | 16.73 | 704.2 | 6.956621
236 | 16.89044 | 702.7 | 7.072726
237 | 16.99837 | 702.6787 | 7.097661
238 | 17.06935 | 701.9 | 7.123333
239 | 17.09 | 701.1 | 7.149608
240 | 17.21 | 701.047 | 7.175562
241 | 17.22979 | 700.4 | 7.200819
242 | 17.36 | 699.7543 | 7.225843
243 | 17.46 | 699.6 | 7.251191
244 | 17.46 | 698.2026 | 7.293161
245 | 17.61 | 698.0781 | 7.320022
246 | 17.67602 | 697.3 | 7.346113
247 | 17.72 | 696.6 | 7.372138
248 | 17.83 | 696.6 | 7.397398
249 | 17.89149 | 695 | 7.480965
250 | 18.04951 | 695 | 7.504817
251 | 18.07 | 694.4757 | 7.528607
252 | 18.2 | 694.3 | 7.552887
253 | 18.21994 | 693.5 | 7.576339
254 | 18.31 | 693.5 | 7.600205
255 | 18.31 | 691.6159 | 7.638894
256 | 18.39448 | 691.2 | 7.662136
257 | 18.48 | 691.2 | 7.685605
258 | 18.48 | 690.7863 | 7.708862
259 | 18.54879 | 690.5 | 7.73275
260 | 18.68556 | 690.5 | 7.757043
261 | 18.70793 | 689.7 | 7.78153
262 | 18.8 | 689.7 | 7.805183
263 | 18.86721 | 688.9 | 7.859227
264 | 18.95 | 688.5873 | 7.882478
265 | 19.00052 | 688.2 | 7.906325
266 | 19.1312 | 687.4 | 7.930486
267 | 19.17 | 686.0919 | 7.954134
268 | 19.3 | 685.9 | 7.977791
269 | 19.33598 | 685.1 | 8.031715
270 | 19.42 | 684.6797 | 8.055237
271 | 19.53604 | 684.4 | 8.078783
272 | 19.54 | 684.0829 | 8.102303
273 | 19.61784 | 683.6 | 8.125647
274 | 19.66 | 683.6 | 8.149795
275 | 19.7601 | 683.6 | 8.188546
276 | 19.8 | 682.1 | 8.211611
277 | 19.91 | 682.1 | 8.235165
278 | 20.01995 | 679.8 | 8.290188
279 | 20.05 | 679.8 | 8.315061
280 | 20.18 | 679.572 | 8.339021
281 | 20.27221 | 679 | 8.362814
282 | 20.28 | 679 | 8.385785
283 | 20.28 | 678.3 | 8.409326
284 | 20.4 | 678.3 | 8.432917
285 | 20.45704 | 676.7 | 8.486819
286 | 20.54 | 676.2416 | 8.510379
287 | 20.65693 | 676 | 8.534035
288 | 20.70348 | 676 | 8.557551
289 | 20.76 | 676 | 8.581485
290 | 20.87193 | 674.4 | 8.63539
291 | 20.93 | 673.7 | 8.65894
292 | 21.04 | 673.2605 | 8.683321
293 | 21.12294 | 672.9 | 8.707618
294 | 21.13 | 672.9 | 8.732494
295 | 21.17915 | 671.4 | 8.771316
296 | 21.3 | 670.6631 | 8.794946
297 | 21.38 | 670.6 | 8.818447
298 | 21.42074 | 670.6 | 8.857298
299 | 21.52 | 669.5286 | 8.880798
300 | 21.61217 | 669.1 | 8.903611
301 | 21.62 | 669.1 | 8.927654
302 | 21.67247 | 668.3 | 8.966753
303 | 21.77 | 668.3 | 8.990486
304 | 21.77 | 667.8374 | 9.014048
305 | 21.86203 | 667.6 | 9.037524
306 | 21.96894 | 666.8 | 9.061368
307 | 21.99 | 666.8 | 9.085863
308 | 22.13 | 666.8 | 9.109933
309 | 22.16254 | 665.3 | 9.13371
310 | 22.24 | 665.3 | 9.157498
311 | 22.33981 | 665.3 | 9.211859
312 | 22.38 | 665.3 | 9.235282
313 | 22.5299 | 664.2485 | 9.290411
314 | 22.6 | 663.689 | 9.315019
315 | 22.65683 | 663 | 9.338774
316 | 22.73 | 663 | 9.362833
317 | 22.73 | 661.5 | 9.401109
318 | 22.87 | 661.5 | 9.42461
319 | 23.01 | 660.7 | 9.463697
320 | 23.04455 | 659.9 | 9.488555
321 | 23.11 | 659.2559 | 9.513092
322 | 23.22 | 659.2 | 9.537642
323 | 23.22 | 659.2 | 9.576856
324 | 23.29574 | 658.4 | 9.615339
325 | 23.37 | 657.7913 | 9.639137
326 | 23.49 | 657.7 | 9.663152
327 | 23.49 | 656.1 | 9.687285
328 | 23.63 | 656.1 | 9.711034
329 | 23.71 | 656.1 | 9.73496
330 | 23.71 | 656.1 | 9.758682
331 | 23.74598 | 655.4 | 9.782598
332 | 23.83 | 655.4 | 9.806467
333 | 23.86389 | 654.6 | 9.84569
334 | 23.97 | 654.3277 | 9.868906
335 | 24.04055 | 653.8 | 9.893511
336 | 24.1 | 653.1 | 9.91839
337 | 24.22 | 653.1 | 9.943166
338 | 24.33981 | 652.3 | 9.99775
339 | 24.39479 | 651.6 | 10.02162
340 | 24.44 | 651.6 | 10.04594
341 | 24.55597 | 650.8 | 10.08577
342 | 24.58 | 650.8 | 10.11017
343 | 24.62467 | 649.3 | 10.1493
344 | 24.73 | 649.3 | 10.17338
345 | 24.84 | 649.1922 | 10.19729
346 | 24.89944 | 648.5 | 10.22138
347 | 24.95 | 648.5 | 10.24657
348 | 25.02761 | 647.7 | 10.28732
349 | 25.07 | 647.0186 | 10.31307
350 | 25.21 | 646.9798 | 10.3379
351 | 25.26908 | 646.2 | 10.36225
352 | 25.3 | 646.2 | 10.38653
353 | 25.3 | 645.4 | 10.41063
354 | 25.42 | 645.4 | 10.43449
355 | 25.43002 | 644.7 | 10.4736
356 | 25.55 | 644.3514 | 10.49764
357 | 25.6292 | 643.9 | 10.52182
358 | 25.67 | 643.9 | 10.54627
359 | 25.753 | 642.4 | 10.58571
360 | 25.82 | 641.6672 | 10.60989
361 | 25.95 | 641.6 | 10.63419
362 | 26.01401 | 641.6 | 10.65905
363 | 26.03 | 641.6 | 10.6839
364 | 26.14988 | 640.1 | 10.72392
365 | 26.16 | 640.1 | 10.74878
366 | 26.23927 | 640.1 | 10.78799
367 | 26.32 | 638.8701 | 10.81191
368 | 26.44 | 638.6 | 10.83626
369 | 26.49901 | 638.6 | 10.86065
370 | 26.53 | 637.8 | 10.88486
371 | 26.65 | 637.8 | 10.90919
372 | 26.65 | 636.3 | 10.94859
373 | 26.78 | 636.3 | 10.97274
374 | 26.78 | 636.3 | 10.9969
375 | 26.86534 | 635.5 | 11.05015
376 | 27.01 | 635.5 | 11.07484
377 | 27.13669 | 634.8 | 11.11479
378 | 27.14 | 634.8 | 11.13973
379 | 27.3 | 633.8832 | 11.1949
380 | 27.3614 | 632.5 | 11.21916
381 | 27.38 | 632.5 | 11.24332
382 | 27.51 | 632.4789 | 11.26771
383 | 27.56792 | 631.7 | 11.29292
384 | 27.63 | 631.1258 | 11.31875
385 | 27.75 | 631 | 11.34344
386 | 27.81713 | 630.2 | 11.39862
387 | 27.9 | 630.2 | 11.4228
388 | 27.9 | 630.2 | 11.44804
389 | 27.94713 | 628.7 | 11.56357
390 | 28.17933 | 628.7 | 11.58875
391 | 28.2 | 628.2578 | 11.61305
392 | 28.26617 | 627.9 | 11.63755
393 | 28.38 | 627.6643 | 11.66231
394 | 28.44421 | 627.1 | 11.68686
395 | 28.51 | 626.2046 | 11.71143
396 | 28.60092 | 625.6 | 11.73602
397 | 28.70548 | 625.6 | 11.76042
398 | 28.73 | 625.6 | 11.78476
399 | 28.87 | 625.6 | 11.80896
400 | 28.99673 | 624.1 | 11.85
401 | 29 | 624.1 | 11.87543
402 | 29.09092 | 623.3 | 11.91591
403 | 29.15 | 622.6 | 11.94112
404 | 29.27 | 622.1584 | 11.96663
405 | 29.36 | 621.8 | 11.9912
406 | 29.36 | 621.1853 | 12.03162
407 | 29.49 | 620.9465 | 12.05608
408 | 29.53513 | 620.3 | 12.08117
409 | 29.59 | 620.3 | 12.10561
410 | 29.64974 | 620.3 | 12.14549
411 | 29.74 | 619.7299 | 12.16911
412 | 29.86613 | 619.5 | 12.19362
413 | 29.92959 | 619.5 | 12.21904
414 | 29.96 | 619.5 | 12.24397
415 | 30.05067 | 618 | 12.28565
416 | 30.1 | 618 | 12.31207
417 | 30.1 | 617.2608 | 12.33731
418 | 30.24 | 617.0679 | 12.36254
419 | 30.31798 | 616.5 | 12.38734
420 | 30.32 | 615.7 | 12.41227
421 | 30.45 | 615.7 | 12.43673
422 | 30.45 | 615.7 | 12.46122
423 | 30.52337 | 615.7 | 12.48556
424 | 30.57 | 614.9 | 12.51014
425 | 30.7 | 614.9 | 12.53491
426 | 30.82862 | 614.2 | 12.59046
427 | 30.84 | 613.4 | 12.61525
428 | 30.96 | 613.3768 | 12.63997
429 | 30.9978 | 612.6 | 12.66579
430 | 31.09 | 612.6 | 12.6914
431 | 31.09 | 612.6 | 12.7167
432 | 31.09 | 611.9 | 12.77224
433 | 31.28 | 611.9 | 12.79905
434 | 31.28 | 611.1 | 12.82402
435 | 31.44549 | 611.1 | 12.84894
436 | 31.47 | 610.4 | 12.87341
437 | 31.58 | 610.0414 | 12.89851
438 | 31.67 | 609.6 | 12.92319
439 | 31.68678 | 608.8 | 12.9485
440 | 31.8 | 608.8 | 12.97344
441 | 31.8 | 608.191 | 13.01341
442 | 31.915 | 608.1 | 13.03807
443 | 31.98974 | 607.3 | 13.06395
444 | 32.06 | 606.156 | 13.08955
445 | 32.17 | 605.8 | 13.11534
446 | 32.26209 | 605.8 | 13.17151
447 | 32.29 | 605.0211 | 13.19596
448 | 32.42826 | 605 | 13.22082
449 | 32.48955 | 604.2 | 13.24584
450 | 32.53 | 604.2 | 13.27072
451 | 32.5345 | 603.5 | 13.32753
452 | 32.7 | 602.8859 | 13.35214
453 | 32.77 | 602.4999 | 13.37703
454 | 32.85521 | 602 | 13.40214
455 | 32.9 | 602 | 13.42795
456 | 32.9 | 602 | 13.45359
457 | 33.0227 | 602 | 13.47893
458 | 33.06 | 601.2 | 13.50493
459 | 33.21 | 600.7584 | 13.53133
460 | 33.26 | 600.4 | 13.55634
461 | 33.33201 | 599.7 | 13.61285
462 | 33.42 | 599.0054 | 13.63778
463 | 33.54 | 598.9 | 13.66302
464 | 33.55843 | 598.1 | 13.70321
465 | 33.69087 | 598.1 | 13.72838
466 | 33.76 | 598.1 | 13.75334
467 | 33.76 | 596.8763 | 13.77842
468 | 33.88 | 596.6 | 13.8026
469 | 33.92243 | 596.6 | 13.82877
470 | 34 | 596.6 | 13.85452
471 | 34.14 | 595.9 | 13.89589
472 | 34.14 | 595.9 | 13.92186
473 | 34.16413 | 595.1 | 13.97816
474 | 34.3531 | 595.1 | 14.00414
475 | 34.37 | 594.3 | 14.02923
476 | 34.49 | 594.3 | 14.0543
477 | 34.51689 | 593.6 | 14.07949
478 | 34.63 | 593.068 | 14.10378
479 | 34.74 | 592.8 | 14.12904
480 | 34.74 | 592.8 | 14.15415
481 | 34.74 | 592.3562 | 14.17889
482 | 34.81084 | 592 | 14.20403
483 | 34.9 | 591.3194 | 14.22935
484 | 35 | 591.0323 | 14.25528
485 | 35.09764 | 590.5 | 14.28228
486 | 35.1 | 590.5 | 14.30901
487 | 35.1 | 590.5 | 14.33451
488 | 35.26 | 590.5 | 14.36001
489 | 35.26381 | 589.8 | 14.38509
490 | 35.4 | 589.2326 | 14.41005
491 | 35.5 | 589 | 14.43532
492 | 35.57133 | 588.2 | 14.47572
493 | 35.6 | 588.2 | 14.49949
494 | 35.72 | 588.2 | 14.52286
495 | 35.72 | 588.2 | 14.54669
496 | 35.86799 | 587.5 | 14.60078
497 | 35.92926 | 586.7 | 14.62493
498 | 35.99 | 586.1691 | 14.64917
499 | 36.09 | 585.9 | 14.67338
500 | 36.09 | 585.3258 | 14.71318
501 | 36.21 | 585.2 | 14.73718
502 | 36.23301 | 585.2 | 14.76142
503 | 36.33 | 585.2 | 14.78503
504 | 36.33 | 584.7706 | 14.80852
505 | 36.37037 | 584.4 | 14.83219
506 | 36.5 | 583.7915 | 14.85585
507 | 36.6 | 583.4295 | 14.88001
508 | 36.66576 | 582.9 | 14.90367
509 | 36.7 | 582.9 | 14.92752
510 | 36.77189 | 582.1 | 14.96624
511 | 36.83 | 582.1 | 14.98992
512 | 36.83 | 581.8935 | 15.01379
513 | 36.84243 | 581.4 | 15.0373
514 | 36.99 | 581.4 | 15.06126
515 | 37.07674 | 581.4 | 15.08533
516 | 37.16958 | 580.6 | 15.10941
517 | 37.19 | 580.6 | 15.13359
518 | 37.19 | 580.0402 | 15.15763
519 | 37.26996 | 579.8 | 15.18169
520 | 37.35 | 579.8 | 15.20532
521 | 37.46 | 579.8 | 15.22898
522 | 37.4819 | 579.1 | 15.25248
523 | 37.58 | 578.4501 | 15.27632
524 | 37.68 | 578.3 | 15.30048
525 | 37.75232 | 578.3 | 15.35449
526 | 37.8 | 578.3 | 15.3777
527 | 37.8 | 577.5 | 15.40028
528 | 37.94 | 577.5 | 15.42366
529 | 37.94 | 576.8 | 15.44789
530 | 38.06 | 576.3672 | 15.47179
531 | 38.17 | 576 | 15.49629
532 | 38.17 | 575.3182 | 15.53594
533 | 38.29 | 575.3 | 15.55967
534 | 38.29 | 575.3 | 15.58338
535 | 38.42816 | 574.5 | 15.62184
536 | 38.44 | 574.5 | 15.64567
537 | 38.56 | 574.5 | 15.66882
538 | 38.65215 | 573 | 15.7225
539 | 38.7 | 572.2636 | 15.74582
540 | 38.8221 | 572.2 | 15.76919
541 | 38.89333 | 572.2 | 15.79291
542 | 38.93 | 571.4 | 15.81639
543 | 39.02 | 571.4 | 15.83994
544 | 39.11958 | 570.7 | 15.92419
545 | 39.2 | 570.7 | 15.9475
546 | 39.29 | 570.39 | 15.97104
547 | 39.38573 | 569.9 | 15.99476
548 | 39.4 | 569.9 | 16.01853
549 | 39.51 | 569.9 | 16.04191
550 | 39.51 | 569.9 | 16.06545
551 | 39.51367 | 568.4 | 16.08846
552 | 39.65 | 568.2899 | 16.11209
553 | 39.66061 | 567.6 | 16.13557
554 | 39.79 | 567.0315 | 16.1594
555 | 39.88 | 566.9 | 16.18327
556 | 39.88 | 566.6733 | 16.20773
557 | 39.9525 | 566.1 | 16.23194
558 | 40 | 566.1 | 16.25625
559 | 40.13 | 566.1 | 16.28145
560 | 40.1708 | 565.3 | 16.32155
561 | 40.25 | 565.3 | 16.34568
562 | 40.26479 | 563.8 | 16.41449
563 | 40.45715 | 563.8 | 16.43802
564 | 40.49 | 563.2729 | 16.46142
565 | 40.59673 | 563 | 16.48538
566 | 40.62 | 563 | 16.50951
567 | 40.74 | 563 | 16.533
568 | 40.74 | 563 | 16.55624
569 | 40.81249 | 562.3 | 16.59549
570 | 40.9 | 561.6864 | 16.61914
571 | 41.01 | 561.3705 | 16.6428
572 | 41.07574 | 560.8 | 16.66652
573 | 41.11 | 560.0611 | 16.69017
574 | 41.23 | 560 | 16.71441
575 | 41.27835 | 560 | 16.76855
576 | 41.37 | 560 | 16.79175
577 | 41.37 | 560 | 16.8151
578 | 41.38256 | 558.5 | 16.85378
579 | 41.54684 | 557.8044 | 16.87781
580 | 41.62 | 557.7 | 16.90166
581 | 41.6672 | 557.7 | 16.92538
582 | 41.74 | 557.7 | 16.94906
583 | 41.84 | 557.7 | 16.97281
584 | 41.84 | 557.7 | 16.99739
585 | 41.93366 | 556.2 | 17.03666
586 | 42.02981 | 556.2 | 17.06118
587 | 42.09 | 556.2 | 17.08534
588 | 42.14516 | 554.7 | 17.12489
589 | 42.23 | 554.7 | 17.14907
590 | 42.36 | 554.7 | 17.17309
591 | 42.38082 | 553.9 | 17.19714
592 | 42.47 | 553.9 | 17.22098
593 | 42.47 | 553.501 | 17.2447
594 | 42.53653 | 553.1 | 17.26827
595 | 42.63331 | 552.4 | 17.29292
596 | 42.7 | 552.4 | 17.31796
597 | 42.7514 | 551.6 | 17.35701
598 | 42.85 | 551.6 | 17.38095
599 | 42.95 | 551.6 | 17.40444
600 | 42.95941 | 550.8 | 17.44317
601 | 43.07 | 550.8 | 17.46706
602 | 43.07 | 550.1 | 17.50622
603 | 43.22658 | 550.1 | 17.52979
604 | 43.26329 | 549.3 | 17.5534
605 | 43.34 | 548.7045 | 17.57736
606 | 43.45 | 548.6 | 17.60079
607 | 43.45 | 548.6 | 17.62464
608 | 43.57669 | 548.6 | 17.66355
609 | 43.58 | 547 | 17.68715
610 | 43.72 | 547 | 17.71078
611 | 43.72 | 547 | 17.73474
612 | 43.75844 | 546.3 | 17.78887
613 | 43.9039 | 546.3 | 17.81255
614 | 43.94 | 545.6424 | 17.83659
615 | 44.05 | 545.4785 | 17.86131
616 | 44.10267 | 544.7 | 17.88612
617 | 44.17 | 544.7 | 17.9113
618 | 44.17 | 544.425 | 17.93571
619 | 44.3357 | 543.2 | 17.97549
620 | 44.4095 | 543.2 | 17.99956
621 | 44.44 | 542.4 | 18.02323
622 | 44.54 | 542.4 | 18.04776
623 | 44.54 | 541.7 | 18.0868
624 | 44.66 | 541.7 | 18.11063
625 | 44.66 | 541.7 | 18.13452
626 | 44.68508 | 540.9 | 18.17356
627 | 44.85 | 540.3625 | 18.19752
628 | 44.93 | 539.8477 | 18.22164
629 | 45.02201 | 539.4 | 18.24635
630 | 45.03313 | 539.4 | 18.27051
631 | 45.15 | 539.4 | 18.29507
632 | 45.23256 | 538.6 | 18.35181
633 | 45.3 | 538.1014 | 18.37638
634 | 45.43 | 537.7929 | 18.40098
635 | 45.49358 | 537.1 | 18.4254
636 | 45.52 | 537.1 | 18.44994
637 | 45.55556 | 536.3 | 18.49015
638 | 45.67 | 535.798 | 18.51478
639 | 45.79 | 535.6 | 18.53925
640 | 45.80567 | 535.6 | 18.56476
641 | 45.91 | 535.6 | 18.58987
642 | 45.97683 | 534.1 | 18.63047
643 | 46.01 | 534.1 | 18.65545
644 | 46.01 | 533.3 | 18.68029
645 | 46.16 | 533.3 | 18.70469
646 | 46.20786 | 532.5 | 18.72956
647 | 46.28 | 531.612 | 18.75433
648 | 46.39 | 531 | 18.77871
649 | 46.42121 | 530.2 | 18.80269
650 | 46.5 | 530.2 | 18.827
651 | 46.53754 | 529.5 | 18.86628
652 | 46.63 | 529.5 | 18.89008
653 | 46.68604 | 528.7 | 18.92914
654 | 46.77 | 527.7493 | 18.95282
655 | 46.87 | 527.2 | 18.97751
656 | 46.89809 | 526.4 | 19.00189
657 | 46.99 | 526.4 | 19.02598
658 | 46.99 | 526.0449 | 19.04999
659 | 47.05558 | 525.7 | 19.07354
660 | 47.14687 | 524.9 | 19.09766
661 | 47.23 | 524.9 | 19.12172
662 | 47.27887 | 523.4 | 19.16134
663 | 47.37 | 522.1725 | 19.18549
664 | 47.48 | 521.9 | 19.20956
665 | 47.48 | 521.9 | 19.23367
666 | 47.6379 | 521.1 | 19.28842
667 | 47.69558 | 520.3 | 19.31338
668 | 47.75 | 519.6 | 19.33748
669 | 47.85 | 519.6 | 19.36199
670 | 47.93562 | 518.8 | 19.41697
671 | 47.98 | 518 | 19.44172
672 | 48.1 | 518 | 19.46662
673 | 48.16302 | 516.5 | 19.52191
674 | 48.26 | 515 | 19.54666
675 | 48.36 | 514.5349 | 19.57155
676 | 48.46 | 514.2 | 19.59653
677 | 48.52136 | 512.7 | 19.65169
678 | 48.6 | 512.7 | 19.67583
679 | 48.66366 | 511.2 | 19.7301
680 | 48.76 | 510.5897 | 19.75421
681 | 48.88 | 510.0431 | 19.7786
682 | 48.95 | 509.6 | 19.80265
683 | 48.95 | 509.6 | 19.82705
684 | 49.01263 | 507.4 | 19.86636
685 | 49.11 | 506.2698 | 19.89042
686 | 49.22 | 505.8 | 19.91461
687 | 49.24329 | 504.3 | 19.93896
688 | 49.34 | 503.1512 | 19.96373
689 | 49.45 | 502.8 | 19.98849
690 | 49.45 | 502.8 | 20.01352
691 | 49.47795 | 501.3 | 20.03717
692 | 49.57 | 501.3 | 20.06154
693 | 49.57 | 499.906 | 20.08538
694 | 49.71 | 499.7 | 20.10945
695 | 49.71 | 497.4 | 20.13368
696 | 49.83 | 497.4 | 20.15792
697 | 49.88828 | 495.1 | 20.21313
698 | 50.03551 | 492.9 | 20.23793
699 | 50.05 | 492.9 | 20.26325
700 | 50.05 | 489.8 | 20.2887
701 | 50.21 | 489.8 | 20.31477
702 | 50.25246 | 487.5 | 20.33945
703 | 50.32 | 487.5 | 20.36463
704 | 50.43495 | 484.5 | 20.41896
705 | 50.51834 | 482.2 | 20.44322
706 | 50.55 | 479.1 | 20.46687
707 | 50.67 | 478.8046 | 20.49146
708 | 50.71101 | 476.8 | 20.51608
709 | 50.79 | 476.8 | 20.54033
710 | 50.93 | 473 | 20.59538
711 | 50.97845 | 470 | 20.61981
712 | 51.04 | 470 | 20.64416
713 | 51.15375 | 465.4 | 20.71368
714 | 51.25245 | 463.1 | 20.73789
715 | 51.28 | 460.1 | 20.76243
716 | 51.4 | 460.1 | 20.78688
717 | 51.4 | 460.1 | 20.81148
718 | 51.4 | 454.3791 | 20.83511
719 | 51.52486 | 453.9 | 20.85955
720 | 51.59 | 450.5815 | 20.8832
721 | 51.69931 | 449.5133 | 20.90763
722 | 51.77 | 448.524 | 20.93206
723 | 51.80439 | 445.6 | 20.95711
724 | 51.89 | 445.6 | 20.98228
725 | 51.89 | 444.0875 | 21.00712
726 | 51.97494 | 442.5 | 21.03225
727 | 52.03 | 442.5 | 21.05722
728 | 52.03 | 438.7314 | 21.08237
729 | 52.12129 | 437.9 | 21.107
730 | 52.26 | 436.4 | 21.13244
731 | 52.38 | 434.1 | 21.17272
732 | 52.39006 | 431.8 | 21.19707
733 | 52.51 | 431.8 | 21.22153
734 | 52.51 | 429.5586 | 21.26143
735 | 52.67 | 429.5 | 21.28639
736 | 52.71041 | 426.5 | 21.3122
737 | 52.77 | 425.0388 | 21.33676
738 | 52.88 | 425 | 21.36149
739 | 52.99692 | 423.4 | 21.41633
740 | 53 | 421.9 | 21.44075
741 | 53.12 | 421.9 | 21.46494
742 | 53.12 | 421.9 | 21.48923
743 | 53.26777 | 418.9 | 21.5444
744 | 53.35093 | 418.1 | 21.56874
745 | 53.36 | 416.6 | 21.59334
746 | 53.5 | 416.4793 | 21.61782
747 | 53.5664 | 415 | 21.64246
748 | 53.61 | 415 | 21.66709
749 | 53.74642 | 414.3 | 21.72188
750 | 53.79499 | 413.5 | 21.74674
751 | 53.85 | 412.1985 | 21.77193
752 | 53.98 | 412 | 21.79737
753 | 54.08452 | 411.2 | 21.8529
754 | 54.1 | 410.5 | 21.87796
755 | 54.22 | 410.5 | 21.90309
756 | 54.32653 | 409.7 | 21.95914
757 | 54.40615 | 408.9 | 21.98351
758 | 54.47 | 408.9 | 22.00795
759 | 54.54589 | 408.2 | 22.07835
760 | 54.67448 | 408.2 | 22.10282
761 | 54.71 | 407.5039 | 22.1272
762 | 54.83 | 407.4 | 22.15176
763 | 54.91047 | 406.6 | 22.22205
764 | 55.03778 | 405.9 | 22.24664
765 | 55.08 | 405.9 | 22.27121
766 | 55.20886 | 405.9 | 22.29763
767 | 55.23297 | 405.1 | 22.32218
768 | 55.32 | 405.1 | 22.34719
769 | 55.49715 | 404.4 | 22.50789
770 | 55.63082 | 404.4 | 22.53241
771 | 55.64 | 403.8009 | 22.55672
772 | 55.70188 | 403.6 | 22.58169
773 | 55.82 | 403.2516 | 22.60638
774 | 55.89027 | 402.8 | 22.63203
775 | 55.96 | 402.8 | 22.65747
776 | 56.02769 | 402.8 | 22.68262
777 | 56.11 | 402.8 | 22.70778
778 | 56.13071 | 402.8 | 22.73275
779 | 56.22 | 402.8 | 22.7577
780 | 56.36861 | 402.1 | 22.80063
781 | 56.43 | 402.4832 | 22.82573
782 | 56.46732 | 402.8 | 22.85002
783 | 56.59 | 402.2717 | 22.87494
784 | 56.7 | 401.9942 | 22.89974
785 | 56.7651 | 401.3 | 22.92431
786 | 56.8 | 402.1 | 22.94908
787 | 56.92 | 402.1 | 22.97387
788 | 56.94649 | 401.3 | 23.02867
789 | 57.06 | 401.3 | 23.05312
790 | 57.07295 | 401.3 | 23.09274
791 | 57.23741 | 400.5 | 23.11704
792 | 57.28 | 401.0698 | 23.14171
793 | 57.38665 | 401.3 | 23.16643
794 | 57.41 | 401.3 | 23.19091
795 | 57.53192 | 401.3 | 23.23079
796 | 57.55 | 400.5 | 23.25531
797 | 57.67 | 400.5 | 23.27981
798 | 57.67 | 400.5 | 23.32016
799 | 57.70707 | 400.5 | 23.35965
800 | 57.88652 | 399.8 | 23.3842
801 | 57.92 | 399.8 | 23.40979
802 | 58.02 | 399.8 | 23.43501
803 | 58.10476 | 399.8 | 23.46068
804 | 58.16 | 399.8 | 23.48596
805 | 58.25854 | 399.8 | 23.54234
806 | 58.35841 | 399.8 | 23.56761
807 | 58.39 | 399 | 23.59225
808 | 58.51 | 399 | 23.61629
809 | 58.51 | 399.6467 | 23.65616
810 | 58.62508 | 399.8 | 23.68058
811 | 58.66 | 399 | 23.70533
812 | 58.78 | 399 | 23.73022
813 | 58.8667 | 399 | 23.75473
814 | 58.88 | 399 | 23.77933
815 | 59.00222 | 398.3 | 23.81911
816 | 59.03927 | 399 | 23.84379
817 | 59.12 | 399 | 23.86836
818 | 59.17965 | 398.3 | 23.90811
819 | 59.27 | 398.3 | 23.93277
820 | 59.36236 | 398.3 | 23.95739
821 | 59.4 | 398.3 | 23.98198
822 | 59.4 | 397.5 | 24.00651
823 | 59.53 | 397.6923 | 24.03124
824 | 59.59421 | 398.3 | 24.05592
825 | 59.64 | 398.3 | 24.08101
826 | 59.75 | 398.3 | 24.10533
827 | 59.77436 | 397.5 | 24.14617
828 | 59.88 | 397.5 | 24.17159
829 | 59.98 | 397.5 | 24.19684
830 | 60.00206 | 396.7 | 24.23743
831 | 60.1 | 396.7 | 24.26276
832 | 60.1 | 397.2427 | 24.28866
833 | 60.24588 | 397.5 | 24.31523
834 | 60.28399 | 396.7 | 24.34084
835 | 60.35 | 396.7 | 24.36644
836 | 60.35436 | 397.5 | 24.40696
837 | 60.52 | 397.2279 | 24.43166
838 | 60.58896 | 396.7 | 24.45664
839 | 60.67894 | 396.7 | 24.48172
840 | 60.74 | 396.067 | 24.50636
841 | 60.84 | 396 | 24.53165
842 | 60.90239 | 396 | 24.58684
843 | 60.98 | 396 | 24.61141
844 | 61.03858 | 396 | 24.65141
845 | 61.13 | 396 | 24.67586
846 | 61.24 | 396 | 24.70047
847 | 61.33 | 396 | 24.72529
848 | 61.33 | 396 | 24.76539
849 | 61.46 | 396 | 24.78976
850 | 61.46 | 396 | 24.81439
851 | 61.56607 | 395.2 | 24.85395
852 | 61.61 | 396 | 24.87879
853 | 61.73 | 395.7728 | 24.90352
854 | 61.82 | 395.2 | 24.92933
855 | 61.86075 | 395.2 | 24.95521
856 | 61.94 | 395.2 | 24.98083
857 | 61.99461 | 395.2 | 25.02148
858 | 62.08 | 395.2 | 25.04685
859 | 62.08 | 395.2 | 25.07213
860 | 62.17129 | 395.2 | 25.1129
861 | 62.30864 | 395.2 | 25.13827
862 | 62.31 | 395.2 | 25.16381
863 | 62.43 | 395.2 | 25.18898
864 | 62.56058 | 394.4 | 25.24423
865 | 62.58 | 394.4 | 25.26918
866 | 62.71 | 394.4 | 25.29487
867 | 62.8249 | 394.4 | 25.35091
868 | 62.92834 | 394.4 | 25.37568
869 | 62.93 | 393.7 | 25.40042
870 | 63.06 | 393.7 | 25.42539
871 | 63.07701 | 393.7 | 25.46546
872 | 63.19 | 393.7 | 25.49014
873 | 63.25562 | 393.7 | 25.5152
874 | 63.33646 | 393.7 | 25.54005
875 | 63.41 | 393.7 | 25.56514
876 | 63.41 | 392.9 | 25.6203
877 | 63.56 | 392.9 | 25.64493
878 | 63.63083 | 392.9 | 25.66948
879 | 63.68 | 393.6792 | 25.69481
880 | 63.8 | 393.7 | 25.72045
881 | 63.8 | 392.9 | 25.76156
882 | 63.95 | 392.9 | 25.7871
883 | 64.02 | 392.9 | 25.81254
884 | 64.10989 | 392.9 | 25.86846
885 | 64.17267 | 392.9 | 25.89395
886 | 64.27 | 392.9 | 25.91944
887 | 64.38464 | 392.9 | 25.94555
888 | 64.41 | 392.9 | 25.97058
889 | 64.51484 | 392.9 | 26.04089
890 | 64.62221 | 392.2 | 26.06568
891 | 64.63 | 391.4258 | 26.0906
892 | 64.76 | 391.4 | 26.11574
893 | 64.79111 | 391.4 | 26.14083
894 | 64.89 | 391.4 | 26.16571
895 | 64.98665 | 392.2 | 26.22134
896 | 65.05 | 392.2 | 26.24622
897 | 65.17 | 391.8895 | 26.27089
898 | 65.27 | 391.4 | 26.29768
899 | 65.32998 | 391.4 | 26.32351
900 | 65.37 | 391.4 | 26.34812
901 | 65.52 | 391.4 | 26.40322
902 | 65.64016 | 390.6 | 26.48868
903 | 65.75842 | 390.6 | 26.51377
904 | 65.80917 | 390.6 | 26.53951
905 | 65.86 | 390.6 | 26.56554
906 | 65.86 | 390.6 | 26.59142
907 | 65.92199 | 390.6 | 26.61615
908 | 66.02 | 390.6 | 26.64208
909 | 66.11535 | 390.6 | 26.6678
910 | 66.23 | 390.6 | 26.6941
911 | 66.26083 | 390.6 | 26.71981
912 | 66.36 | 390.6 | 26.74567
913 | 66.45047 | 389.9 | 26.80179
914 | 66.51 | 390.6 | 26.82673
915 | 66.63 | 390.6 | 26.85189
916 | 66.63 | 389.9 | 26.89286
917 | 66.79 | 389.9 | 26.9179
918 | 66.84 | 389.9 | 26.9433
919 | 66.933 | 389.9 | 26.96843
920 | 66.97 | 389.9 | 26.99389
921 | 67.11 | 389.1 | 27.03434
922 | 67.22401 | 389.1 | 27.10506
923 | 67.31734 | 389.1 | 27.12991
924 | 67.33 | 389.1 | 27.15485
925 | 67.42079 | 389.1 | 27.19538
926 | 67.48 | 389.9 | 27.22038
927 | 67.6 | 389.8382 | 27.24571
928 | 67.66503 | 389.1 | 27.27087
929 | 67.72 | 389.1 | 27.29815
930 | 67.78661 | 389.1 | 27.33927
931 | 67.91424 | 389.1 | 27.36503
932 | 67.95 | 389.1 | 27.39083
933 | 68.03332 | 389.1 | 27.43177
934 | 68.10258 | 389.1 | 27.45752
935 | 68.2 | 389.1 | 27.48334
936 | 68.28832 | 389.1 | 27.54051
937 | 68.36 | 389.1 | 27.56629
938 | 68.49 | 389.4181 | 27.59215
939 | 68.58 | 389.9 | 27.61765
940 | 68.60977 | 389.9 | 27.65871
941 | 68.68 | 389.2478 | 27.68375
942 | 68.81 | 389.1 | 27.70908
943 | 68.97592 | 389.1 | 27.79506
944 | 69.05 | 389.1 | 27.82004
945 | 69.18645 | 388.3 | 27.86052
946 | 69.22331 | 389.1 | 27.88593
947 | 69.29 | 389.1 | 27.91172
948 | 69.38888 | 389.1 | 27.96741
949 | 69.46442 | 389.1 | 27.99221
950 | 69.54 | 389.1 | 28.01657
951 | 69.62365 | 389.1 | 28.05725
952 | 69.68 | 389.1 | 28.08233
953 | 69.79 | 389.1 | 28.10822
954 | 69.79 | 389.1 | 28.13435
955 | 69.83204 | 389.1 | 28.16061
956 | 69.93 | 389.1 | 28.1867
957 | 70.06621 | 389.1 | 28.21297
958 | 70.11488 | 388.3 | 28.2396
959 | 70.17 | 388.3 | 28.26582
960 | 70.17 | 389.1 | 28.2924
961 | 70.29 | 388.629 | 28.31922
962 | 70.4 | 388.3 | 28.34574
963 | 70.4 | 388.3 | 28.37191
964 | 70.40413 | 389.1 | 28.41299
965 | 70.56 | 389.1 | 28.43899
966 | 70.67304 | 389.1 | 28.46421
967 | 70.75093 | 389.1 | 28.48949
968 | 70.77 | 389.1 | 28.51491
969 | 70.89 | 389.1 | 28.53996
970 | 70.89 | 389.1 | 28.56532
971 | 70.97398 | 389.1 | 28.5903
972 | 71.01 | 389.1 | 28.61566
973 | 71.14637 | 389.1 | 28.64091
974 | 71.19831 | 389.9 | 28.66629
975 | 71.26 | 389.9 | 28.69181
976 | 71.26 | 389.9 | 28.71698
977 | 71.3964 | 389.1 | 28.75739
978 | 71.4 | 389.1 | 28.78301
979 | 71.52 | 389.1 | 28.80793
980 | 71.61252 | 389.1 | 28.8331
981 | 71.64 | 389.1 | 28.85822
982 | 71.73091 | 389.9 | 28.8987
983 | 71.84279 | 389.1 | 28.92492
984 | 71.87 | 389.1 | 28.95152
985 | 72.0009 | 389.1 | 28.99343
986 | 72.04958 | 389.1 | 29.01952
987 | 72.12 | 389.7551 | 29.04663
988 | 72.24 | 389.9 | 29.07397
989 | 72.36 | 389.9 | 29.13101
990 | 72.36 | 389.9 | 29.15685
991 | 72.43612 | 389.9 | 29.1826
992 | 72.5 | 389.2048 | 29.208
993 | 72.61 | 389.1 | 29.23374
994 | 72.67074 | 389.1 | 29.25982
995 | 72.73 | 389.1 | 29.28613
996 | 72.81924 | 389.1 | 29.3279
997 | 72.92134 | 389.1 | 29.35316
998 | 72.97 | 389.1 | 29.37851
999 | 73.08692 | 389.1 | 29.41893
1000 | 73.09 | 389.1 | 29.44421
1001 | 73.09327 | 389.1 | 29.46914
1002 | 73.22 | 389.1 | 29.49455
1003 | 73.29564 | 389.1 | 29.51992
1004 | 73.36 | 388.3 | 29.54546
1005 | 73.46 | 388.3 | 29.57103
1006 | 73.46379 | 388.3 | 29.61198
1007 | 73.61 | 388.3 | 29.63693
1008 | 73.71 | 388.3 | 29.66234
1009 | 73.71 | 388.3 | 29.68865
1010 | 73.82336 | 388.3 | 29.7146
1011 | 73.84 | 388.3 | 29.74086
1012 | 73.84 | 388.3 | 29.76635
1013 | 73.98 | 388.3 | 29.79271
1014 | 74.07609 | 388.3 | 29.81882
1015 | 74.13929 | 388.3 | 29.84517
1016 | 74.2 | 388.3 | 29.87116
1017 | 74.27324 | 388.3 | 29.913
1018 | 74.32 | 388.3 | 29.93918
1019 | 74.45 | 388.3 | 29.96551
1020 | 74.51004 | 388.3 | 30.00635
1021 | 74.57 | 387.6 | 30.03185
1022 | 74.69 | 387.6 | 30.05757
1023 | 74.69 | 387.6 | 30.08321
1024 | 74.7944 | 387.6 | 30.10871
1025 | 74.81 | 387.6 | 30.13417
1026 | 74.93 | 387.6 | 30.16025
1027 | 75.08 | 387.6 | 30.21606
1028 | 75.12103 | 386.8 | 30.24152
1029 | 75.2 | 386.8 | 30.26727
1030 | 75.2929 | 386.8 | 30.30968
1031 | 75.36055 | 386.8 | 30.33519
1032 | 75.42 | 386.8 | 30.36101
1033 | 75.52677 | 386.8 | 30.40173
1034 | 75.56 | 386.8 | 30.42701
1035 | 75.63085 | 386.8 | 30.46768
1036 | 75.72 | 386.8 | 30.49388
1037 | 75.82 | 386.8 | 30.52023
1038 | 75.93 | 386.8 | 30.54669
1039 | 75.98359 | 386.8 | 30.57287
1040 | 76.04 | 386.8 | 30.5994
1041 | 76.09851 | 386.8 | 30.67142
1042 | 76.23372 | 386.8 | 30.69759
1043 | 76.28 | 386.8 | 30.724
1044 | 76.41 | 386.8 | 30.75043
1045 | 76.47018 | 386.8 | 30.77703
1046 | 76.53 | 386.8 | 30.80247
1047 | 76.53 | 386 | 30.8433
1048 | 76.69 | 386 | 30.86872
1049 | 76.74425 | 386 | 30.89435
1050 | 76.81 | 386 | 30.91995
1051 | 76.91648 | 386 | 30.96123
1052 | 77.0091 | 386 | 30.9868
1053 | 77.03559 | 386 | 31.01253
1054 | 77.14 | 386 | 31.03806
1055 | 77.14 | 385.3 | 31.07922
1056 | 77.29 | 385.3 | 31.10481
1057 | 77.29 | 385.3178 | 31.13087
1058 | 77.45 | 386 | 31.17159
1059 | 77.5 | 386 | 31.19726
1060 | 77.57731 | 386 | 31.22277
1061 | 77.63 | 386 | 31.24839
1062 | 77.75 | 386 | 31.27469
1063 | 77.77224 | 385.3 | 31.33216
1064 | 77.92 | 385.7991 | 31.35856
1065 | 78.02 | 386 | 31.38517
1066 | 78.12 | 386 | 31.41208
1067 | 78.12 | 386 | 31.43861
1068 | 78.14824 | 386 | 31.4649
1069 | 78.24 | 386 | 31.49147
1070 | 78.24 | 385.6559 | 31.5184
1071 | 78.3284 | 385.3 | 31.54488
1072 | 78.4 | 385.3 | 31.57163
1073 | 78.54 | 385.3 | 31.59827
1074 | 78.61 | 385.3 | 31.624
1075 | 78.61 | 385.3 | 31.64976
1076 | 78.76 | 385.3 | 31.69083
1077 | 78.80691 | 385.3 | 31.71646
1078 | 78.88 | 385.3 | 31.74236
1079 | 78.90833 | 385.3 | 31.7834
1080 | 79.04322 | 386 | 31.80882
1081 | 79.1 | 386 | 31.83461
1082 | 79.24617 | 385.3 | 31.89102
1083 | 79.27289 | 385.3 | 31.91681
1084 | 79.37 | 385.7279 | 31.9431
1085 | 79.49 | 386 | 31.96862
1086 | 79.55523 | 385.3 | 31.99487
1087 | 79.59 | 385.3 | 32.02091
1088 | 79.59 | 385.3 | 32.04678
1089 | 79.71 | 385.3 | 32.07217
1090 | 79.79603 | 385.3 | 32.09894
1091 | 79.83 | 385.3 | 32.12571
1092 | 79.86065 | 385.3 | 32.15215
1093 | 79.96 | 385.3 | 32.17883
1094 | 79.96449 | 386 | 32.22047
1095 | 80.13 | 386 | 32.24696
1096 | 80.22978 | 386 | 32.27355
1097 | 80.32398 | 386 | 32.29971
1098 | 80.34 | 386 | 32.32682
1099 | 80.39347 | 385.3 | 32.35341
1100 | 80.45 | 386 | 32.38057
1101 | 80.57 | 386 | 32.40735
1102 | 80.58257 | 385.3 | 32.44863
1103 | 80.73 | 385.3 | 32.47469
1104 | 80.82 | 385.3 | 32.49997
1105 | 80.83928 | 385.3 | 32.54186
1106 | 80.96 | 385.3 | 32.56776
1107 | 81.06 | 385.3 | 32.59397
1108 | 81.06 | 384.5 | 32.65038
1109 | 81.22 | 384.5 | 32.67607
1110 | 81.2544 | 385.3 | 32.70185
1111 | 81.34 | 385.3 | 32.72808
1112 | 81.34 | 384.8581 | 32.7692
1113 | 81.42014 | 384.5 | 32.7967
1114 | 81.53 | 384.5 | 32.82477
1115 | 81.63995 | 384.5 | 32.85072
1116 | 81.7 | 384.5 | 32.87761
1117 | 81.82 | 384.4087 | 32.90424
1118 | 81.91216 | 383.8 | 32.93127
1119 | 81.92 | 383.8 | 32.95841
1120 | 81.94338 | 383.8 | 33.0006
1121 | 82.08 | 383.8 | 33.02735
1122 | 82.18 | 383.8 | 33.05479
1123 | 82.18 | 384.2213 | 33.08238
1124 | 82.31054 | 384.5 | 33.11015
1125 | 82.33 | 384.5 | 33.13774
1126 | 82.46 | 384.0384 | 33.16529
1127 | 82.56 | 383.8 | 33.19339
1128 | 82.63263 | 383.8 | 33.22034
1129 | 82.65 | 383.8 | 33.24709
1130 | 82.65 | 383.8 | 33.27419
1131 | 82.75476 | 383.8 | 33.30196
1132 | 82.80899 | 383.8 | 33.3289
1133 | 82.92 | 383.8 | 33.35493
1134 | 82.92 | 383.8 | 33.38053
1135 | 82.92 | 383.8 | 33.40612
1136 | 82.99799 | 383.8 | 33.43178
1137 | 83.12 | 383.8 | 33.45785
1138 | 83.17741 | 383.8 | 33.48374
1139 | 83.29 | 383.8 | 33.50946
1140 | 83.39711 | 383.8 | 33.53526
1141 | 83.4 | 383.8 | 33.56136
1142 | 83.53714 | 382.2 | 33.6177
1143 | 83.63722 | 382.2 | 33.64386
1144 | 83.69363 | 382.2 | 33.67061
1145 | 83.76 | 382.2 | 33.69762
1146 | 83.88 | 382.2 | 33.72486
1147 | 83.88 | 383.4275 | 33.76699
1148 | 84.02593 | 383.8 | 33.79378
1149 | 84.03 | 382.2 | 33.82061
1150 | 84.19 | 382.2 | 33.8476
1151 | 84.25 | 382.2 | 33.87455
1152 | 84.38644 | 382.2 | 33.93239
1153 | 84.407 | 382.2 | 33.95936
1154 | 84.52 | 382.2 | 33.9863
1155 | 84.67 | 382.2 | 34.04294
1156 | 84.74 | 382.2 | 34.06876
1157 | 84.75621 | 382.2 | 34.09482
1158 | 84.86 | 382.2 | 34.12073
1159 | 84.86 | 382.2 | 34.14698
1160 | 84.96668 | 382.2 | 34.17267
1161 | 85.02413 | 381.5 | 34.1988
1162 | 85.12 | 381.5 | 34.22547
1163 | 85.23 | 381.5 | 34.25149
1164 | 85.23 | 381.554 | 34.27769
1165 | 85.28272 | 382.2 | 34.30421
1166 | 85.35 | 382.2 | 34.33082
1167 | 85.47 | 382.2 | 34.35689
1168 | 85.47394 | 381.5 | 34.39819
1169 | 85.62 | 381.5 | 34.42396
1170 | 85.7113 | 381.5 | 34.45065
1171 | 85.75 | 381.5 | 34.47776
1172 | 85.79287 | 381.5 | 34.5356
1173 | 85.96 | 380.7 | 34.56237
1174 | 85.97778 | 380.7 | 34.58981
1175 | 86.09 | 380.7 | 34.61691
1176 | 86.21 | 380.7 | 34.64405
1177 | 86.34059 | 380.7 | 34.71633
1178 | 86.39643 | 380.7 | 34.74307
1179 | 86.48 | 380.7 | 34.76999
1180 | 86.58 | 380.7 | 34.79705
1181 | 86.58 | 380.7 | 34.82322
1182 | 86.64931 | 380.7 | 34.84921
1183 | 86.72 | 380.7 | 34.876
1184 | 86.79568 | 380.7 | 34.91751
1185 | 86.93361 | 379.9 | 34.94389
1186 | 86.94 | 379.9 | 34.97073
1187 | 87.07 | 379.9 | 34.99714
1188 | 87.07 | 379.9 | 35.03865
1189 | 87.21 | 379.9 | 35.06465
1190 | 87.28245 | 379.9 | 35.09095
1191 | 87.33 | 379.9 | 35.11723
1192 | 87.3724 | 379.9 | 35.15891
1193 | 87.53796 | 379.9 | 35.18489
1194 | 87.55 | 379.9 | 35.21109
1195 | 87.68 | 379.9 | 35.23738
1196 | 87.81024 | 379.9 | 35.2956
1197 | 87.82 | 379.9 | 35.32339
1198 | 87.95 | 379.9 | 35.35058
1199 | 87.97011 | 379.9 | 35.39304
1200 | 88.12374 | 379.9 | 35.41996
1201 | 88.17 | 379.9 | 35.44713
1202 | 88.29 | 379.9 | 35.47443
1203 | 88.34915 | 379.9 | 35.53199
1204 | 88.46 | 379.9 | 35.55893
1205 | 88.56 | 379.9 | 35.58624
1206 | 88.66 | 379.9 | 35.61282
1207 | 88.66 | 379.9 | 35.63921
1208 | 88.71256 | 379.9 | 35.66452
1209 | 88.78 | 379.9 | 35.6911
1210 | 88.78 | 379.9 | 35.71737
1211 | 88.93 | 379.9 | 35.74387
1212 | 89.01512 | 379.9 | 35.77065
1213 | 89.03 | 379.9 | 35.79746
1214 | 89.14729 | 379.2 | 35.84148
1215 | 89.26651 | 379.2 | 35.86797
1216 | 89.27 | 379.2 | 35.89856
1217 | 89.32449 | 379.2 | 35.9265
1218 | 89.42 | 379.2 | 35.95549
1219 | 89.54 | 379.2 | 35.98139
1220 | 89.57166 | 379.2 | 36.00619
1221 | 89.67 | 379.2 | 36.03037
1222 | 89.70699 | 379.2 | 36.0703
1223 | 89.8 | 379.2 | 36.09474
1224 | 89.9 | 379.2 | 36.11899
1225 | 89.9667 | 379.2 | 36.1436
1226 | 90.01 | 379.2 | 36.16805
1227 | 90.12974 | 379.2 | 36.20819
1228 | 90.14 | 379.2 | 36.23254
1229 | 90.16168 | 378.4 | 36.27233
1230 | 90.3 | 378.4 | 36.29833
1231 | 90.4 | 378.6378 | 36.32298
1232 | 90.49226 | 379.2 | 36.3479
1233 | 90.5 | 379.2 | 36.3728
1234 | 90.57093 | 378.4 | 36.41282
1235 | 90.64 | 378.4 | 36.43679
1236 | 90.75418 | 378.4 | 36.46056
1237 | 90.82887 | 379.2 | 36.48449
1238 | 90.87 | 379.2 | 36.50953
1239 | 90.87 | 378.502 | 36.53343
1240 | 90.99 | 378.4 | 36.55777
1241 | 91.00565 | 378.4 | 36.58212
1242 | 91.11 | 378.4 | 36.60628
1243 | 91.11 | 378.4 | 36.63038
1244 | 91.15034 | 377.7 | 36.66928
1245 | 91.2949 | 377.7 | 36.69344
1246 | 91.36 | 377.7 | 36.71705
1247 | 91.43774 | 377.7 | 36.74165
1248 | 91.5 | 377.7 | 36.76551
1249 | 91.6 | 377.7 | 36.78947
1250 | 91.6 | 377.7 | 36.81337
1251 | 91.73646 | 376.9 | 36.85238
1252 | 91.74 | 376.9 | 36.87628
1253 | 91.87 | 376.9 | 36.89972
1254 | 91.87 | 376.9 | 36.92373
1255 | 92.00909 | 377.7 | 36.97817
1256 | 92.10042 | 377.7 | 37.00276
1257 | 92.12434 | 376.9 | 37.02727
1258 | 92.22 | 376.9 | 37.05189
1259 | 92.22 | 377.301 | 37.07655
1260 | 92.31005 | 377.7 | 37.10114
1261 | 92.36 | 377.7 | 37.12627
1262 | 92.49 | 377.512 | 37.15067
1263 | 92.56893 | 376.9 | 37.17588
1264 | 92.6 | 376.9 | 37.19986
1265 | 92.63159 | 376.9 | 37.23934
1266 | 92.73 | 376.9 | 37.26333
1267 | 92.78539 | 376.9 | 37.30399
1268 | 92.87 | 376.9 | 37.32792
1269 | 92.99673 | 376.9 | 37.35158
1270 | 93 | 376.9 | 37.37597
1271 | 93.07588 | 376.9 | 37.41524
1272 | 93.16805 | 376.9 | 37.43922
1273 | 93.22 | 376.9 | 37.46312
1274 | 93.34 | 376.9 | 37.48726
1275 | 93.37413 | 376.9 | 37.51138
1276 | 93.44 | 376.9 | 37.53525
1277 | 93.59 | 376.1 | 37.58988
1278 | 93.65019 | 376.9 | 37.61401
1279 | 93.69 | 376.9 | 37.63808
1280 | 93.69 | 376.9 | 37.66222
1281 | 93.76512 | 376.1 | 37.70114
1282 | 93.88764 | 376.1 | 37.72521
1283 | 93.93 | 376.1 | 37.74907
1284 | 94.04327 | 376.1 | 37.77309
1285 | 94.06 | 376.1 | 37.79761
1286 | 94.06 | 376.1 | 37.82227
1287 | 94.14462 | 376.1 | 37.84676
1288 | 94.26784 | 376.1 | 37.87129
1289 | 94.3 | 376.1 | 37.89504
1290 | 94.41699 | 376.1 | 37.91849
1291 | 94.4422 | 376.1 | 37.94259
1292 | 94.54 | 376.1 | 37.96629
1293 | 94.54 | 375.4 | 38.00639
1294 | 94.69565 | 375.4 | 38.03075
1295 | 94.75411 | 375.4 | 38.05512
1296 | 94.79 | 375.4 | 38.0794
1297 | 94.89545 | 375.4 | 38.11914
1298 | 94.92 | 375.4 | 38.14336
1299 | 95.04 | 375.4 | 38.16745
1300 | 95.04 | 375.4 | 38.19219
1301 | 95.09782 | 375.4 | 38.21618
1302 | 95.20739 | 374.6 | 38.24088
1303 | 95.28 | 374.6 | 38.26529
1304 | 95.29316 | 375.4 | 38.33643
1305 | 95.45544 | 375.4 | 38.36096
1306 | 95.52 | 374.8651 | 38.38433
1307 | 95.59886 | 373.8 | 38.40917
1308 | 95.65 | 373.8 | 38.43298
1309 | 95.76432 | 373.8 | 38.45723
1310 | 95.79 | 373.8 | 38.48083
1311 | 95.96 | 373.8 | 38.53554
1312 | 96.01 | 373.8 | 38.55922
1313 | 96.02711 | 373.8 | 38.58223
1314 | 96.14 | 373.8 | 38.60602
1315 | 96.14 | 373.782 | 38.62964
1316 | 96.14408 | 373.1 | 38.65337
1317 | 96.3 | 372.9091 | 38.67738
1318 | 96.37068 | 372.3 | 38.70116
1319 | 96.42874 | 372.3 | 38.72559
1320 | 96.51 | 372.3 | 38.74924
1321 | 96.51 | 372.3 | 38.7733
1322 | 96.60235 | 372.3 | 38.79689
1323 | 96.63 | 372.3 | 38.82061
1324 | 96.75 | 372.3 | 38.84445
1325 | 96.88 | 371.6 | 38.89849
1326 | 96.88 | 371.6 | 38.92238
1327 | 96.91389 | 370.8 | 38.96156
1328 | 97.06 | 370.8 | 38.98539
1329 | 97.16 | 370.6092 | 39.0091
1330 | 97.22985 | 370 | 39.03301
1331 | 97.24 | 370 | 39.05728
1332 | 97.2844 | 369.3 | 39.09665
1333 | 97.39 | 369.3 | 39.12071
1334 | 97.47457 | 369.3 | 39.14451
1335 | 97.55262 | 368.5 | 39.16808
1336 | 97.61 | 368.5 | 39.19231
1337 | 97.65719 | 368.5 | 39.23118
1338 | 97.73 | 367.8466 | 39.25473
1339 | 97.84054 | 367.7 | 39.27873
1340 | 97.85 | 367.7 | 39.30328
1341 | 97.85359 | 367 | 39.32719
1342 | 97.98 | 367 | 39.35077
1343 | 97.98 | 366.8501 | 39.37499
1344 | 98.12744 | 366.2 | 39.41379
1345 | 98.21845 | 366.2 | 39.43758
1346 | 98.22 | 364.7 | 39.46115
1347 | 98.34 | 364.7 | 39.48484
1348 | 98.34 | 364.7 | 39.50917
1349 | 98.47841 | 363.9 | 39.5479
1350 | 98.49 | 362.4 | 39.57171
1351 | 98.62 | 362.4 | 39.59598
1352 | 98.62 | 362.2947 | 39.61992
1353 | 98.76 | 361.4295 | 39.65924
1354 | 98.83 | 360.9 | 39.68305
1355 | 98.96 | 360.1 | 39.72255
1356 | 98.96 | 360.1 | 39.7465
1357 | 99.07405 | 358.6 | 39.78513
1358 | 99.12945 | 357.8 | 39.80902
1359 | 99.2 | 357.8 | 39.8329
1360 | 99.21293 | 356.3 | 39.87231
1361 | 99.35 | 355.4736 | 39.89644
1362 | 99.43922 | 354.8 | 39.92033
1363 | 99.48022 | 354.8 | 39.94455
1364 | 99.57 | 354.8 | 39.96827
1365 | 99.57 | 354.0111 | 39.99281
1366 | 99.64319 | 352.5 | 40.01732
1367 | 99.72 | 352.5 | 40.04231
1368 | 99.77907 | 350.2 | 40.08262
1369 | 99.89034 | 349.4 | 40.10722
1370 | 99.94 | 348.3305 | 40.13192
1371 | 100.1 | 347.9 | 40.15697
1372 | 100.1 | 347.9 | 40.18162
1373 | 100.1243 | 344.1 | 40.2516
1374 | 100.2132 | 342.6 | 40.2761
1375 | 100.3 | 341.4823 | 40.30131
1376 | 100.4 | 340.5753 | 40.3264
1377 | 100.4972 | 338.7 | 40.35125
1378 | 100.6 | 338.7 | 40.37643
1379 | 100.6 | 334.9 | 40.41623
1380 | 100.7 | 334.7214 | 40.44069
1381 | 100.7705 | 332.6 | 40.46551
1382 | 100.8 | 329.6 | 40.49116
1383 | 100.9 | 329.6 | 40.516
1384 | 101.0325 | 325 | 40.57141
1385 | 101.1 | 320.4 | 40.59531
1386 | 101.2 | 320.2852 | 40.61931
1387 | 101.2453 | 315.9 | 40.64368
1388 | 101.3 | 309.9581 | 40.6677
1389 | 101.4 | 309.8 | 40.69214
1390 | 101.4132 | 300.6 | 40.73144
1391 | 101.5 | 300.6 | 40.75528
1392 | 101.5479 | 283.1 | 40.82455
1393 | 101.7235 | 266.3 | 40.84849

## MUESTRA_02
D A T O S D E L Í T E M
Descripción: | PEAD P3
Archivo: | C:\Users\Tesistas\Documents\LAB 3 FEBRERO\PEAD P3.etcx
Tipo: | Tensión
Caucho: | No
Forma: | Rectangular
Ancho [mm]: | 8.04
Espesor [mm]: | 4
Díametro [mm]: | 15
Longitud inicial [mm]: | 107.2
Velocidad [mm/min]: | 150
N° | Desplaz. [mm] | Fuerza [N] | Tiempo [s]
0 | 0 | 0 | 0
1 | 0.001707384 | -1.526 | 0.2437827
2 | 0.003105 | 4.26819 | 0.2700082
3 | 0.07032833 | 7.204569 | 0.2952122
4 | 0.1417 | 25.59806 | 0.3216468
5 | 0.207 | 40.44 | 0.3464975
6 | 0.328 | 69.43 | 0.4168661
7 | 0.4499144 | 86.98 | 0.4584549
8 | 0.4783065 | 112.9 | 0.4826397
9 | 0.5841 | 127.88 | 0.5069042
10 | 0.6829385 | 147.2 | 0.5322439
11 | 0.7058 | 147.2 | 0.5580333
12 | 0.7426675 | 180.8 | 0.5832503
13 | 0.8164 | 180.8 | 0.6100998
14 | 0.9362425 | 216.7 | 0.6519694
15 | 0.9785398 | 242.6 | 0.675554
16 | 1.054 | 242.6 | 0.6993116
17 | 1.208 | 276.9 | 0.7537623
18 | 1.208 | 304.4 | 0.7782361
19 | 1.343 | 313.4919 | 0.8028089
20 | 1.421 | 321.2 | 0.8274093
21 | 1.421 | 321.2 | 0.8682053
22 | 1.567049 | 348.7 | 0.9083216
23 | 1.589981 | 368.5 | 0.9333507
24 | 1.676 | 368.5 | 0.9585934
25 | 1.755914 | 392.9 | 0.9994178
26 | 1.836 | 409.7 | 1.025947
27 | 1.936 | 416.5448 | 1.050033
28 | 2.037 | 425 | 1.073895
29 | 2.037 | 429.7409 | 1.098762
30 | 2.085407 | 441.7 | 1.12245
31 | 2.164 | 456.8828 | 1.147641
32 | 2.282 | 459.3 | 1.173862
33 | 2.3047 | 478.4 | 1.245293
34 | 2.456 | 489.5896 | 1.27092
35 | 2.554 | 492.2218 | 1.296264
36 | 2.624415 | 502.8 | 1.321514
37 | 2.656 | 502.8 | 1.347844
38 | 2.74951 | 515.7 | 1.388988
39 | 2.789 | 531.8 | 1.419917
40 | 2.924 | 537.2962 | 1.446655
41 | 3.015 | 540.9 | 1.471181
42 | 3.050908 | 550.1 | 1.496755
43 | 3.139 | 550.1 | 1.522059
44 | 3.231026 | 560.8 | 1.562432
45 | 3.26 | 560.8 | 1.587776
46 | 3.26 | 572.2 | 1.613496
47 | 3.402 | 572.2 | 1.637951
48 | 3.405489 | 583.6 | 1.663506
49 | 3.539 | 590.2018 | 1.689103
50 | 3.629 | 591.3 | 1.714344
51 | 3.650647 | 599.7 | 1.753284
52 | 3.75 | 599.7 | 1.777021
53 | 3.77366 | 607.3 | 1.816021
54 | 3.882 | 611.3761 | 1.839083
55 | 3.980355 | 616.5 | 1.862734
56 | 4.003 | 623.3 | 1.886418
57 | 4.12 | 623.3 | 1.910473
58 | 4.12 | 623.3 | 1.933497
59 | 4.12 | 631.7684 | 1.971839
60 | 4.232293 | 632.5 | 1.994895
61 | 4.332878 | 637.1 | 2.018526
62 | 4.367 | 643.3114 | 2.042276
63 | 4.488 | 643.9 | 2.065825
64 | 4.488 | 643.9 | 2.089557
65 | 4.501227 | 651.6 | 2.128828
66 | 4.659 | 654.1822 | 2.152301
67 | 4.733 | 656.682 | 2.176869
68 | 4.79528 | 660.7 | 2.201346
69 | 4.86 | 665.8617 | 2.226266
70 | 4.978 | 666 | 2.249621
71 | 5.086559 | 673.7 | 2.319853
72 | 5.144 | 679.634 | 2.343713
73 | 5.255 | 681.1166 | 2.367732
74 | 5.340592 | 682.8 | 2.391908
75 | 5.362 | 682.8 | 2.416038
76 | 5.364773 | 686.6 | 2.440403
77 | 5.473 | 687.8977 | 2.464529
78 | 5.550422 | 691.2 | 2.488737
79 | 5.593 | 691.2 | 2.513416
80 | 5.735 | 695.8 | 2.553643
81 | 5.785283 | 699.6 | 2.578688
82 | 5.835 | 699.6 | 2.603789
83 | 5.835 | 703.4 | 2.62949
84 | 5.961 | 703.4 | 2.655252
85 | 6.099121 | 705.7 | 2.711716
86 | 6.103 | 709.5 | 2.737142
87 | 6.228 | 710.165 | 2.761951
88 | 6.306663 | 711.8 | 2.78737
89 | 6.372998 | 714.1 | 2.812845
90 | 6.446 | 714.1 | 2.838449
91 | 6.495626 | 717.2 | 2.878556
92 | 6.571 | 717.2 | 2.903388
93 | 6.663186 | 721 | 2.944649
94 | 6.711 | 721.6821 | 2.969682
95 | 6.838 | 721.7 | 2.994869
96 | 6.838 | 721.9933 | 3.020708
97 | 6.865947 | 725.6 | 3.046627
98 | 7.00888 | 727.1 | 3.071768
99 | 7.058 | 728.3934 | 3.098146
100 | 7.184 | 728.6 | 3.123269
101 | 7.184 | 728.6 | 3.149609
102 | 7.318302 | 730.9 | 3.190534
103 | 7.331 | 731.7 | 3.215866
104 | 7.461 | 731.7 | 3.24113
105 | 7.461 | 731.7 | 3.266446
106 | 7.461 | 731.9628 | 3.291332
107 | 7.617966 | 733.3983 | 3.332027
108 | 7.691 | 734.106 | 3.358198
109 | 7.769379 | 735.5 | 3.384219
110 | 7.794 | 736.2 | 3.411997
111 | 7.944 | 736.2 | 3.438686
112 | 7.97327 | 738.5 | 3.464393
113 | 8.071 | 738.685 | 3.491032
114 | 8.166331 | 739.3 | 3.516836
115 | 8.169 | 739.3 | 3.543553
116 | 8.308 | 738.5 | 3.585262
117 | 8.361041 | 739.3 | 3.611003
118 | 8.414 | 739.3 | 3.637549
119 | 8.414 | 741.6 | 3.664534
120 | 8.561 | 740.9583 | 3.691216
121 | 8.655 | 740.8 | 3.718086
122 | 8.655 | 740.119 | 3.745388
123 | 8.794 | 740.1 | 3.77221
124 | 8.863705 | 741.6 | 3.799492
125 | 8.9 | 741.6 | 3.825568
126 | 8.95648 | 741.6 | 3.879496
127 | 9.066 | 742.0533 | 3.903196
128 | 9.177 | 742.3627 | 3.926877
129 | 9.224004 | 743.1 | 3.950601
130 | 9.284 | 743.1 | 3.975041
131 | 9.345917 | 742.3 | 4.013883
132 | 9.395 | 743.768 | 4.037464
133 | 9.514 | 743.9 | 4.062233
134 | 9.637583 | 742.3 | 4.117025
135 | 9.657 | 742.3 | 4.141003
136 | 9.742699 | 743.1 | 4.180035
137 | 9.857267 | 742.3 | 4.204054
138 | 9.877 | 742.3 | 4.228393
139 | 9.920465 | 741.6 | 4.267694
140 | 10.03 | 741.9475 | 4.291689
141 | 10.14014 | 742.3 | 4.315963
142 | 10.15 | 740.8 | 4.340068
143 | 10.27 | 741.1139 | 4.364461
144 | 10.37 | 741.6 | 4.388484
145 | 10.44254 | 740.8 | 4.44509
146 | 10.49 | 740.8 | 4.469322
147 | 10.58178 | 741.6 | 4.508591
148 | 10.63 | 740.1 | 4.533059
149 | 10.76 | 740.1 | 4.557371
150 | 10.81556 | 739.3 | 4.581376
151 | 10.86 | 739.3 | 4.605521
152 | 10.96392 | 740.1 | 4.645288
153 | 10.98 | 740.1 | 4.669505
154 | 11.05558 | 738.5 | 4.709078
155 | 11.13 | 737.8179 | 4.733691
156 | 11.25 | 737.8 | 4.757519
157 | 11.27814 | 737 | 4.782239
158 | 11.37 | 737 | 4.806689
159 | 11.58092 | 735.6685 | 4.909479
160 | 11.6 | 736.2 | 4.933937
161 | 11.72 | 736.2 | 4.958491
162 | 11.84213 | 733.9 | 4.998037
163 | 11.88781 | 734.7 | 5.022468
164 | 11.97 | 734.7 | 5.047196
165 | 11.97 | 734.7 | 5.071564
166 | 12.09832 | 733.9 | 5.111399
167 | 12.13804 | 732.4 | 5.136056
168 | 12.21 | 732.4 | 5.160942
169 | 12.32689 | 732.4 | 5.185346
170 | 12.33 | 732.4 | 5.209961
171 | 12.51 | 731.7 | 5.264664
172 | 12.57 | 731.7 | 5.289308
173 | 12.60689 | 730.9 | 5.314036
174 | 12.7 | 730.9 | 5.338733
175 | 12.70309 | 729.4 | 5.378707
176 | 12.82 | 729.4 | 5.403154
177 | 12.82 | 729.4 | 5.428776
178 | 12.9094 | 728.6 | 5.469154
179 | 13.00772 | 727.8 | 5.493697
180 | 13.1 | 726.8168 | 5.518434
181 | 13.19 | 726.3205 | 5.543312
182 | 13.24859 | 727.1 | 5.56816
183 | 13.31 | 725.2346 | 5.593284
184 | 13.43 | 724.8 | 5.618238
185 | 13.55176 | 724.8 | 5.674189
186 | 13.61865 | 724.8 | 5.699013
187 | 13.68 | 724.8 | 5.723932
188 | 13.76532 | 722.5 | 5.763927
189 | 13.8 | 722.5 | 5.788844
190 | 13.8 | 721.1219 | 5.813726
191 | 13.95 | 721 | 5.838423
192 | 13.97155 | 721 | 5.863726
193 | 14.07 | 721 | 5.888558
194 | 14.07 | 720.4338 | 5.913713
195 | 14.18905 | 720.2 | 5.938568
196 | 14.28344 | 718.7 | 5.963776
197 | 14.29 | 718.7 | 5.988813
198 | 14.41976 | 719.5 | 6.029143
199 | 14.44 | 717.9 | 6.054307
200 | 14.56 | 716.3701 | 6.079974
201 | 14.66946 | 714.9 | 6.105371
202 | 14.68 | 714.9 | 6.130773
203 | 14.69304 | 714.9 | 6.155556
204 | 14.78 | 714.0108 | 6.180861
205 | 14.88812 | 713.3 | 6.206617
206 | 14.9 | 713.3 | 6.232501
207 | 15.04 | 713.3 | 6.273081
208 | 15.04 | 713.3 | 6.298266
209 | 15.13478 | 711.8 | 6.353663
210 | 15.23 | 710.8154 | 6.378813
211 | 15.35638 | 710.3 | 6.404038
212 | 15.36 | 710.3 | 6.430317
213 | 15.36 | 708.8 | 6.471315
214 | 15.58203 | 708.8 | 6.496347
215 | 15.59847 | 708 | 6.52164
216 | 15.72356 | 707.2 | 6.547348
217 | 15.76 | 707.2 | 6.572684
218 | 15.76 | 707.2 | 6.598227
219 | 15.78478 | 706.5 | 6.639289
220 | 15.98824 | 705.7 | 6.66514
221 | 16 | 705 | 6.690654
222 | 16.13 | 704.9593 | 6.716524
223 | 16.14903 | 703.4 | 6.742348
224 | 16.27 | 702.3282 | 6.768197
225 | 16.39 | 701.9 | 6.794318
226 | 16.44356 | 701.9 | 6.819837
227 | 16.5 | 701.9 | 6.845624
228 | 16.52787 | 700.4 | 6.871101
229 | 16.62 | 700.4 | 6.897141
230 | 16.73206 | 700.4 | 6.937954
231 | 16.75 | 700.4 | 6.963341
232 | 16.84021 | 698.9 | 7.004037
233 | 16.9 | 697.3 | 7.02949
234 | 17.02 | 697.3 | 7.055062
235 | 17.11 | 697.3 | 7.080937
236 | 17.17254 | 695.8 | 7.13703
237 | 17.25 | 694.3 | 7.162776
238 | 17.36 | 694.3 | 7.188456
239 | 17.36 | 693.8151 | 7.214396
240 | 17.48759 | 693.5 | 7.240077
241 | 17.52328 | 692.7 | 7.266246
242 | 17.6 | 692.7 | 7.29237
243 | 17.69909 | 692.7 | 7.33376
244 | 17.73 | 689.7 | 7.359486
245 | 17.84 | 689.7 | 7.385441
246 | 17.92985 | 689.7 | 7.456997
247 | 18.02 | 688.4155 | 7.480883
248 | 18.13 | 687.9373 | 7.505154
249 | 18.22 | 687.4 | 7.529537
250 | 18.34 | 687.4 | 7.568992
251 | 18.46016 | 685.1 | 7.638642
252 | 18.49 | 685.1 | 7.662774
253 | 18.6 | 684.867 | 7.686714
254 | 18.69494 | 684.4 | 7.711604
255 | 18.71 | 684.4 | 7.735932
256 | 18.71 | 682.1 | 7.760426
257 | 18.83 | 682.2978 | 7.784514
258 | 18.90247 | 682.8 | 7.809001
259 | 18.95 | 682.8 | 7.833115
260 | 19.03936 | 679.8 | 7.872383
261 | 19.1 | 680.4046 | 7.896374
262 | 19.22 | 680.5 | 7.920255
263 | 19.23189 | 677.5 | 7.974617
264 | 19.38041 | 677.5 | 7.998664
265 | 19.45 | 677.5 | 8.022196
266 | 19.46559 | 676.7 | 8.061323
267 | 19.57 | 676.3165 | 8.08533
268 | 19.68 | 676 | 8.109731
269 | 19.68 | 676 | 8.133814
270 | 19.83568 | 674.4 | 8.188014
271 | 19.9282 | 674.4 | 8.211824
272 | 19.93 | 673.7 | 8.235731
273 | 20.05 | 673.7 | 8.259889
274 | 20.09785 | 672.1 | 8.314484
275 | 20.19 | 670.5647 | 8.338525
276 | 20.31672 | 669.9 | 8.362841
277 | 20.35295 | 669.9 | 8.387174
278 | 20.42 | 669.9 | 8.411612
279 | 20.45978 | 668.3 | 8.452183
280 | 20.56 | 667.732 | 8.476384
281 | 20.66 | 667.6 | 8.500582
282 | 20.79708 | 666.8 | 8.5858
283 | 20.84 | 666 | 8.609807
284 | 20.96 | 665.1993 | 8.634013
285 | 21.03 | 664.5 | 8.658824
286 | 21.09534 | 664.5 | 8.683185
287 | 21.15 | 664.5 | 8.707445
288 | 21.15 | 662.9938 | 8.731715
289 | 21.27552 | 662.2 | 8.755743
290 | 21.28 | 662.2 | 8.780148
291 | 21.42 | 662.0864 | 8.803876
292 | 21.49069 | 660.7 | 8.828662
293 | 21.52 | 660.7 | 8.85292
294 | 21.64643 | 659.9 | 8.892869
295 | 21.65 | 659.9 | 8.91731
296 | 21.73473 | 659.9 | 8.95664
297 | 21.79 | 658.1216 | 8.980641
298 | 21.92 | 657.7 | 9.00494
299 | 21.92 | 657.7 | 9.044765
300 | 22.06 | 657.2501 | 9.068689
301 | 22.13 | 656.1 | 9.093164
302 | 22.13408 | 656.1 | 9.148351
303 | 22.28 | 655.3158 | 9.172201
304 | 22.35869 | 653.8 | 9.19674
305 | 22.4 | 653.1 | 9.22132
306 | 22.51 | 653.1 | 9.245989
307 | 22.51 | 653.0613 | 9.270299
308 | 22.65678 | 651.489 | 9.309951
309 | 22.74 | 650.8 | 9.334493
310 | 22.74 | 650.8235625 | 9.358883
311 | 22.76676 | 651.6 | 9.383164
312 | 22.89 | 650.3325 | 9.407947
313 | 22.98418 | 649.3 | 9.433029
314 | 23.01 | 649.3 | 9.458587
315 | 23.06868 | 649.3 | 9.498261
316 | 23.15256 | 648.5 | 9.522673
317 | 23.24 | 648.1413 | 9.547266
318 | 23.3288 | 647.7 | 9.571682
319 | 23.36 | 647.7 | 9.596572
320 | 23.4568 | 645.4 | 9.636396
321 | 23.50854 | 645.4 | 9.661146
322 | 23.61 | 645.4 | 9.685251
323 | 23.68125 | 643.9 | 9.740658
324 | 23.77 | 643.2 | 9.764988
325 | 23.88 | 642.4151 | 9.789441
326 | 23.9692 | 641.6 | 9.814282
327 | 23.99 | 641.6 | 9.838808
328 | 24.09363 | 641.6 | 9.878959
329 | 24.11 | 640.1 | 9.903423
330 | 24.25 | 640.1 | 9.928391
331 | 24.25436 | 638.6 | 9.998223
332 | 24.43386 | 637.8664 | 10.0224
333 | 24.48 | 637.8 | 10.04712
334 | 24.59 | 637.8 | 10.07177
335 | 24.59 | 637.8 | 10.09666
336 | 24.69519 | 635.5 | 10.13608
337 | 24.74 | 634.8 | 10.16046
338 | 24.86 | 634.1034 | 10.18498
339 | 24.95737 | 633.2 | 10.21028
340 | 24.96 | 633.2 | 10.2351
341 | 24.97572 | 632.5 | 10.26013
342 | 25.08 | 632.0248 | 10.28504
343 | 25.2 | 631.7 | 10.31012
344 | 25.22784 | 631.7 | 10.36554
345 | 25.35 | 629.9597 | 10.39003
346 | 25.46 | 629.4 | 10.41509
347 | 25.52575 | 629.4 | 10.44065
348 | 25.57 | 629.4 | 10.46524
349 | 25.64814 | 627.9 | 10.50516
350 | 25.69 | 627.1 | 10.52984
351 | 25.81 | 627.1 | 10.55438
352 | 25.81 | 627.1 | 10.57926
353 | 25.81 | 627.1 | 10.60356
354 | 25.9052 | 627.1 | 10.62837
355 | 26.03187 | 625.6 | 10.65318
356 | 26.05 | 624.8657 | 10.67835
357 | 26.19 | 624.8 | 10.70336
358 | 26.23358 | 623.3 | 10.75965
359 | 26.32 | 622.8429 | 10.78465
360 | 26.43149 | 622.6 | 10.80981
361 | 26.48835 | 621.8 | 10.83487
362 | 26.55 | 621.8 | 10.86035
363 | 26.61177 | 619.5 | 10.9006
364 | 26.69 | 619.5 | 10.92578
365 | 26.79 | 619.5 | 10.95041
366 | 26.79 | 619.5 | 10.97536
367 | 26.88289 | 619.5 | 10.9997
368 | 26.93 | 618.2073 | 11.02489
369 | 27.05094 | 618 | 11.05012
370 | 27.07 | 617.7971 | 11.07525
371 | 27.09495 | 616.5 | 11.10093
372 | 27.22924 | 614.9 | 11.12661
373 | 27.29 | 614.9 | 11.15192
374 | 27.29 | 615.4326 | 11.17785
375 | 27.41859 | 615.7 | 11.20237
376 | 27.46954 | 614.2 | 11.2279
377 | 27.53 | 614.2 | 11.25294
378 | 27.53 | 613.4809 | 11.27801
379 | 27.56872 | 612.6 | 11.30282
380 | 27.72401 | 611.9 | 11.32798
381 | 27.77 | 610.9428 | 11.35298
382 | 27.88915 | 610.4 | 11.37824
383 | 27.9 | 610.4 | 11.40337
384 | 28.01362 | 610.4 | 11.44507
385 | 28.04 | 608.1 | 11.47029
386 | 28.16 | 607.703 | 11.49582
387 | 28.26 | 607.3 | 11.52105
388 | 28.32257 | 605.8 | 11.57729
389 | 28.4 | 605 | 11.60245
390 | 28.51 | 605 | 11.62787
391 | 28.51 | 605 | 11.65301
392 | 28.65679 | 603.4793 | 11.70921
393 | 28.74011 | 602.7 | 11.73464
394 | 28.75303 | 602 | 11.76029
395 | 28.87 | 601.2146 | 11.7855
396 | 28.99666 | 600.4 | 11.8113
397 | 29 | 600.4 | 11.83644
398 | 29.11693 | 598.9 | 11.87671
399 | 29.12 | 598.1 | 11.90189
400 | 29.26 | 598.0105 | 11.92731
401 | 29.34049 | 597.4 | 11.95259
402 | 29.36 | 597.4 | 11.9779
403 | 29.38323 | 595.9 | 12.00293
404 | 29.49 | 595.9 | 12.02835
405 | 29.49 | 595.9 | 12.05346
406 | 29.60458 | 595.9 | 12.07857
407 | 29.64 | 593.6 | 12.10375
408 | 29.76 | 593.6 | 12.12923
409 | 29.76 | 592 | 12.16957
410 | 29.9 | 591.4679 | 12.19453
411 | 29.98 | 591.3 | 12.21998
412 | 29.98 | 589 | 12.2608
413 | 30.12 | 589 | 12.28582
414 | 30.16746 | 588.2 | 12.31097
415 | 30.24 | 586.0873 | 12.33625
416 | 30.36 | 585.9 | 12.36187
417 | 30.36 | 585.9 | 12.38708
418 | 30.44908 | 585.9 | 12.41233
419 | 30.47 | 583.6 | 12.43886
420 | 30.59 | 583.6 | 12.46454
421 | 30.64051 | 581.4 | 12.5054
422 | 30.74 | 580.6677 | 12.53097
423 | 30.84 | 580.6 | 12.55647
424 | 30.84 | 579.8357 | 12.58192
425 | 30.87541 | 578.3 | 12.60715
426 | 30.99226 | 578.3 | 12.6329
427 | 31.08 | 578.3 | 12.6587
428 | 31.08 | 575.3 | 12.6993
429 | 31.23 | 574.5852 | 12.72468
430 | 31.31388 | 573.7 | 12.75009
431 | 31.35429 | 571.4 | 12.77605
432 | 31.45 | 571.4 | 12.80171
433 | 31.45 | 570.9407 | 12.82731
434 | 31.58 | 570.7 | 12.85247
435 | 31.58 | 565.3 | 12.89342
436 | 31.72 | 564.8829 | 12.91859
437 | 31.79324 | 563 | 12.94443
438 | 31.84769 | 562.3 | 12.97011
439 | 31.94 | 562.3 | 12.99579
440 | 32.0698 | 559.2 | 13.05157
441 | 32.12519 | 556.2 | 13.07703
442 | 32.18 | 556.2 | 13.10264
443 | 32.18 | 554.7 | 13.12829
444 | 32.32 | 554.0501 | 13.15372
445 | 32.42081 | 552.4 | 13.17986
446 | 32.43 | 552.4 | 13.2056
447 | 32.46928 | 547.8 | 13.26162
448 | 32.62265 | 544.7 | 13.28734
449 | 32.68 | 541.8148 | 13.31308
450 | 32.8 | 540.9 | 13.33876
451 | 32.83992 | 537.9 | 13.36469
452 | 32.92 | 537.9 | 13.39031
453 | 32.97983 | 532.5 | 13.43234
454 | 33.04 | 528.1234 | 13.45948
455 | 33.19 | 528 | 13.48537
456 | 33.19 | 521.1 | 13.52673
457 | 33.31 | 519.0183 | 13.55247
458 | 33.41 | 517.3 | 13.57883
459 | 33.41 | 517.3 | 13.60478
460 | 33.42923 | 510.4 | 13.63048
461 | 33.56 | 507.4026 | 13.65646
462 | 33.66 | 505.8 | 13.68237
463 | 33.78168 | 499.7 | 13.739
464 | 33.85959 | 494.4 | 13.76474
465 | 33.9 | 494.4 | 13.79065
466 | 33.99753 | 488.3 | 13.83173
467 | 34.02 | 481.4 | 13.85729
468 | 34.14 | 481.4 | 13.88318
469 | 34.24472 | 476.1 | 13.94005
470 | 34.3 | 469.0311 | 13.96581
471 | 34.44 | 468.3195 | 13.99193
472 | 34.50408 | 465.4 | 14.01798
473 | 34.54 | 465.4 | 14.04409
474 | 34.54906 | 460.1 | 14.0698
475 | 34.66 | 457.1276 | 14.09618
476 | 34.76 | 456.2 | 14.12232
477 | 34.76 | 456.2 | 14.14764
478 | 34.89756 | 448.6 | 14.18824
479 | 34.91 | 445.6 | 14.21427
480 | 35.06 | 444.4385 | 14.24044
481 | 35.13 | 443.3 | 14.26678
482 | 35.19033 | 439.5 | 14.3085
483 | 35.25 | 437.2614 | 14.3346
484 | 35.37 | 437.2 | 14.36084
485 | 35.5 | 434.9 | 14.41764
486 | 35.53104 | 431.1 | 14.44475
487 | 35.61 | 431.1 | 14.47088
488 | 35.61 | 429.5422 | 14.49503
489 | 35.7561 | 429.5 | 14.51895
490 | 35.78586 | 428.8 | 14.54356
491 | 35.87 | 428.8 | 14.56773
492 | 35.91787 | 425 | 14.60754
493 | 36.01 | 425 | 14.63194
494 | 36.15616 | 424.2 | 14.68664
495 | 36.22 | 424.2 | 14.7102
496 | 36.31233 | 421.9 | 14.74998
497 | 36.35 | 421.9 | 14.77413
498 | 36.47901 | 420.4 | 14.82889
499 | 36.52 | 420.4 | 14.85292
500 | 36.62 | 420.4 | 14.87701
501 | 36.62 | 420.4 | 14.90174
502 | 36.62 | 417.8865 | 14.92774
503 | 36.69267 | 416.6 | 14.95188
504 | 36.81 | 417.2676 | 14.9768
505 | 36.81426 | 418.1 | 15.00098
506 | 36.98 | 416.3676 | 15.02576
507 | 37.03918 | 415.8 | 15.05012
508 | 37.09 | 413.9408 | 15.07468
509 | 37.2108 | 413.5 | 15.09916
510 | 37.25421 | 414.3 | 15.12362
511 | 37.33 | 414.3 | 15.14727
512 | 37.33347 | 413.5 | 15.18667
513 | 37.46 | 413.3735 | 15.21056
514 | 37.51905 | 412.8 | 15.23484
515 | 37.58 | 412.8 | 15.25968
516 | 37.66201 | 412.8 | 15.29917
517 | 37.74669 | 411.2 | 15.32312
518 | 37.82 | 411.2 | 15.34735
519 | 37.82 | 411.2 | 15.37124
520 | 37.92649 | 411.2 | 15.39493
521 | 37.96 | 411.2 | 15.41874
522 | 38.06 | 411.2 | 15.44334
523 | 38.06 | 412 | 15.48271
524 | 38.22 | 411.8944 | 15.50654
525 | 38.28625 | 411.2 | 15.53075
526 | 38.32 | 411.2 | 15.55486
527 | 38.32 | 409.7 | 15.57877
528 | 38.46 | 409.7 | 15.60259
529 | 38.50275 | 408.9 | 15.62614
530 | 38.58 | 408.9 | 15.6506
531 | 38.68 | 408.9 | 15.67511
532 | 38.68 | 408.9 | 15.71451
533 | 38.84536 | 409.5544 | 15.76871
534 | 38.93 | 408.9 | 15.79271
535 | 39.04033 | 408.9 | 15.8321
536 | 39.05 | 408.9 | 15.85586
537 | 39.17 | 408.9 | 15.87975
538 | 39.19648 | 406.6 | 15.9348
539 | 39.32 | 406.958 | 15.95892
540 | 39.41068 | 407.4 | 15.98288
541 | 39.46 | 407.4 | 16.00709
542 | 39.46 | 407.4 | 16.03102
543 | 39.58 | 407.0056 | 16.05475
544 | 39.66 | 406.6 | 16.0792
545 | 39.69942 | 406.6 | 16.10342
546 | 39.78 | 406.6 | 16.12761
547 | 39.85084 | 405.1 | 16.16743
548 | 39.91 | 406.4759 | 16.19188
549 | 40.03 | 406.6 | 16.21612
550 | 40.03 | 406.7865 | 16.24059
551 | 40.06229 | 407.4 | 16.26461
552 | 40.17 | 405.7851 | 16.28901
553 | 40.27 | 405.1 | 16.31337
554 | 40.27 | 405.1 | 16.35282
555 | 40.44537 | 405.1 | 16.40687
556 | 40.47459 | 405.1 | 16.43166
557 | 40.57 | 404.4188 | 16.45662
558 | 40.66 | 404.1344 | 16.48083
559 | 40.74505 | 403.6 | 16.50521
560 | 40.76 | 405.1 | 16.52953
561 | 40.88 | 405.1 | 16.55373
562 | 40.88 | 404.4 | 16.59328
563 | 41.03 | 404.4 | 16.61727
564 | 41.06532 | 403.6 | 16.65744
565 | 41.15 | 402.91 | 16.68182
566 | 41.25 | 402.8 | 16.70631
567 | 41.32462 | 403.6 | 16.76121
568 | 41.4 | 404.4 | 16.78542
569 | 41.5 | 404.4 | 16.81013
570 | 41.63804 | 403.6 | 16.86549
571 | 41.69981 | 402.8 | 16.88982
572 | 41.74 | 402.8 | 16.91429
573 | 41.82431 | 403.6 | 16.95382
574 | 41.86 | 403.6 | 16.9782
575 | 41.98 | 403.6 | 17.00234
576 | 42.00939 | 403.6 | 17.0572
577 | 42.14 | 402.9495 | 17.08133
578 | 42.24 | 402.8 | 17.10605
579 | 42.28715 | 403.6 | 17.16066
580 | 42.38 | 402.3975 | 17.18514
581 | 42.5 | 402.1 | 17.20991
582 | 42.66918 | 402.8 | 17.37099
583 | 42.77 | 402.8 | 17.39518
584 | 42.99 | 401.3 | 17.45191
585 | 43.11 | 401.3 | 17.49192
586 | 43.22028 | 402.1 | 17.53156
587 | 43.23 | 401.3 | 17.5561
588 | 43.35 | 401.2391 | 17.58074
589 | 43.40031 | 400.5 | 17.60537
590 | 43.48 | 401.2786 | 17.62996
591 | 43.58 | 401.0351 | 17.65454
592 | 43.66516 | 400.5 | 17.67915
593 | 43.7 | 400.5 | 17.70368
594 | 43.7 | 399.0383 | 17.72803
595 | 43.85498 | 399 | 17.75232
596 | 43.88298 | 400.5 | 17.77715
597 | 43.97 | 400.5 | 17.80165
598 | 44.08 | 400.5 | 17.82619
599 | 44.08 | 399.8 | 17.86579
600 | 44.19 | 399.8 | 17.88987
601 | 44.19 | 399.8 | 17.91327
602 | 44.33 | 399.8 | 17.93762
603 | 44.45169 | 399 | 17.99233
604 | 44.52561 | 400.5 | 18.01679
605 | 44.58 | 399.2056 | 18.0417
606 | 44.68 | 399 | 18.06635
607 | 44.68 | 399.144 | 18.09132
608 | 44.7434 | 399.8 | 18.11592
609 | 44.81 | 399.8 | 18.14082
610 | 44.81351 | 399 | 18.165
611 | 44.95 | 398.2453 | 18.18958
612 | 45.05 | 397.5 | 18.21416
613 | 45.05 | 398.3 | 18.25458
614 | 45.17 | 398.3 | 18.27883
615 | 45.17 | 398.4156 | 18.30321
616 | 45.20486 | 399.8 | 18.32785
617 | 45.32 | 399.0709 | 18.35245
618 | 45.43019 | 398.3 | 18.37727
619 | 45.44 | 397.5 | 18.40187
620 | 45.57 | 398.2491 | 18.42753
621 | 45.67 | 399 | 18.45279
622 | 45.67 | 399 | 18.49278
623 | 45.79 | 399 | 18.51687
624 | 45.79 | 399 | 18.54162
625 | 45.83669 | 399 | 18.56567
626 | 45.93 | 398.5406 | 18.59065
627 | 46.03329 | 398.3 | 18.61556
628 | 46.08939 | 396.7 | 18.6408
629 | 46.15 | 396.7 | 18.66563
630 | 46.15 | 396.7 | 18.69048
631 | 46.28 | 396.7 | 18.71483
632 | 46.37141 | 398.3 | 18.76987
633 | 46.42 | 398.3 | 18.79452
634 | 46.54658 | 398.3 | 18.81904
635 | 46.56559 | 397.5 | 18.84362
636 | 46.67 | 397.5 | 18.86812
637 | 46.67 | 397.178 | 18.89284
638 | 46.73519 | 396.7 | 18.91728
639 | 46.82 | 398.3 | 18.94246
640 | 46.91 | 397.2736 | 18.96708
641 | 47.01 | 396.7 | 18.99218
642 | 47.0724 | 397.5 | 19.04743
643 | 47.15 | 397.5 | 19.07197
644 | 47.20912 | 396.7 | 19.112
645 | 47.32683 | 396 | 19.13664
646 | 47.38 | 396 | 19.16163
647 | 47.43458 | 396.7 | 19.20137
648 | 47.52 | 396.0589 | 19.22617
649 | 47.63 | 396 | 19.25075
650 | 47.64832 | 396 | 19.29122
651 | 47.77 | 396 | 19.31571
652 | 47.87 | 396 | 19.34062
653 | 47.9838 | 396.7 | 19.39603
654 | 48.03313 | 396 | 19.42086
655 | 48.11 | 396 | 19.44682
656 | 48.16421 | 394.4 | 19.4873
657 | 48.27 | 394.4 | 19.51207
658 | 48.27 | 395.6026 | 19.53669
659 | 48.39086 | 395.7949 | 19.56122
660 | 48.47329 | 394.4 | 19.58605
661 | 48.48 | 396 | 19.61129
662 | 48.6 | 396 | 19.63634
663 | 48.6 | 396 | 19.66136
664 | 48.70284 | 396 | 19.68575
665 | 48.73 | 394.4 | 19.71086
666 | 48.87 | 394.4 | 19.7359
667 | 48.98041 | 395.2 | 19.7911
668 | 49.02929 | 395.2 | 19.81583
669 | 49.09 | 395.2 | 19.84062
670 | 49.09 | 395.9794 | 19.86525
671 | 49.22 | 396 | 19.89031
672 | 49.25964 | 396 | 19.91512
673 | 49.34 | 396 | 19.94012
674 | 49.4065 | 394.4 | 19.98
675 | 49.49 | 395.2 | 20.005
676 | 49.59 | 395.2 | 20.02993
677 | 49.64349 | 396 | 20.07004
678 | 49.71 | 396 | 20.09481
679 | 49.74981 | 393.7 | 20.13468
680 | 49.85 | 394.455 | 20.15952
681 | 49.95261 | 395.2 | 20.18445
682 | 50.01379 | 395.2 | 20.20976
683 | 50.08 | 394.0819 | 20.23455
684 | 50.2 | 393.7 | 20.25983
685 | 50.20311 | 395.2 | 20.30247
686 | 50.32 | 395.2 | 20.32843
687 | 50.32 | 395.798 | 20.3531
688 | 50.44081 | 396 | 20.37797
689 | 50.46 | 393.7813 | 20.40292
690 | 50.60652 | 393.7 | 20.42879
691 | 50.68255 | 393.7 | 20.45453
692 | 50.69 | 393.7 | 20.47917
693 | 50.72356 | 394.4 | 20.50389
694 | 50.81 | 394.4 | 20.52908
695 | 50.86782 | 394.4 | 20.5691
696 | 50.94 | 393.832 | 20.59366
697 | 51.06 | 393.7 | 20.61838
698 | 51.06 | 393.7 | 20.6438
699 | 51.07753 | 393.7 | 20.66833
700 | 51.2 | 394.0892 | 20.69343
701 | 51.31734 | 394.4 | 20.71849
702 | 51.37035 | 394.4 | 20.74378
703 | 51.42 | 394.4 | 20.76844
704 | 51.52552 | 392.9 | 20.80848
705 | 51.55 | 392.9 | 20.83344
706 | 51.58252 | 392.9 | 20.87384
707 | 51.72 | 392.9 | 20.89856
708 | 51.81 | 392.9 | 20.92354
709 | 51.9116 | 392.9 | 20.94871
710 | 51.92 | 392.9 | 20.97487
711 | 51.97253 | 392.9 | 20.99968
712 | 52.04 | 392.9 | 21.02497
713 | 52.04 | 393.7 | 21.06534
714 | 52.2 | 393.7 | 21.09021
715 | 52.31407 | 392.9 | 21.13048
716 | 52.4 | 392.2 | 21.15547
717 | 52.43313 | 392.2 | 21.18064
718 | 52.52 | 392.2 | 21.20575
719 | 52.53674 | 392.9 | 21.24582
720 | 52.65 | 392.9 | 21.27091
721 | 52.65 | 392.9 | 21.31078
722 | 52.82 | 392.9 | 21.33508
723 | 52.95 | 392.6933 | 21.37521
724 | 53.01 | 392.2 | 21.40019
725 | 53.17 | 392.9 | 21.47229
726 | 53.22859 | 392.2 | 21.49733
727 | 53.26 | 392.2 | 21.52232
728 | 53.26483 | 392.2 | 21.56259
729 | 53.44158 | 392.2 | 21.58717
730 | 53.5 | 391.9308 | 21.61209
731 | 53.57152 | 391.4 | 21.63727
732 | 53.65 | 392.9 | 21.66266
733 | 53.75 | 392.9 | 21.68783
734 | 53.80053 | 391.4 | 21.74351
735 | 53.9 | 392.2 | 21.76858
736 | 54 | 392.2 | 21.79376
737 | 54.03279 | 391.4 | 21.83455
738 | 54.14 | 391.4 | 21.85999
739 | 54.24 | 391.4 | 21.88484
740 | 54.24 | 391.4 | 21.91026
741 | 54.24402 | 391.4 | 21.93493
742 | 54.39 | 390.8925 | 21.95996
743 | 54.45168 | 389.9 | 21.98525
744 | 54.55265 | 391.4 | 22.01085
745 | 54.61 | 391.4 | 22.03632
746 | 54.61383 | 390.6 | 22.0766
747 | 54.76 | 389.7053 | 22.10136
748 | 54.86 | 389.1 | 22.12694
749 | 54.88735 | 391.4 | 22.15244
750 | 54.98 | 391.4 | 22.17802
751 | 54.98 | 391.4 | 22.2029
752 | 55.1 | 391.4 | 22.22786
753 | 55.22124 | 391.4 | 22.28314
754 | 55.24 | 391.4 | 22.30798
755 | 55.36 | 391.4 | 22.33301
756 | 55.47 | 391.4 | 22.35833
757 | 55.47 | 391.4 | 22.38323
758 | 55.64 | 391.1655 | 22.45561
759 | 55.71 | 390.6 | 22.48107
760 | 55.73357 | 389.1 | 22.50697
761 | 55.84 | 389.1 | 22.53239
762 | 55.96 | 389.1 | 22.55793
763 | 56.06003 | 389.1 | 22.62881
764 | 56.11 | 389.1 | 22.6542
765 | 56.23 | 389.4471 | 22.67957
766 | 56.32 | 389.9 | 22.7052
767 | 56.41186 | 389.9 | 22.76163
768 | 56.45 | 389.9 | 22.78677
769 | 56.45 | 388.3409 | 22.81184
770 | 56.6 | 388.3 | 22.83623
771 | 56.62166 | 389.9 | 22.86198
772 | 56.72 | 389.1687 | 22.88759
773 | 56.82 | 389.1 | 22.91314
774 | 56.89257 | 389.1 | 22.9386
775 | 56.94 | 389.1 | 22.96363
776 | 57.04349 | 389.9 | 23.00408
777 | 57.06 | 389.9 | 23.02945
778 | 57.07165 | 389.9 | 23.05464
779 | 57.2 | 389.3577 | 23.08011
780 | 57.26643 | 388.3 | 23.10592
781 | 57.37236 | 389.1 | 23.13147
782 | 57.43 | 389.1 | 23.15731
783 | 57.52746 | 388.3 | 23.19782
784 | 57.55 | 388.3 | 23.22308
785 | 57.55 | 388.3 | 23.24806
786 | 57.69 | 388.321 | 23.27358
787 | 57.7405 | 389.1 | 23.29886
788 | 57.82 | 388.3 | 23.32478
789 | 57.92 | 388.3 | 23.35055
790 | 57.92 | 388.8247 | 23.37645
791 | 58.04 | 389.1 | 23.40182
792 | 58.0766 | 387.6 | 23.42861
793 | 58.16 | 387.6 | 23.45512
794 | 58.2738 | 387.6 | 23.496
795 | 58.31 | 387.6 | 23.52132
796 | 58.43 | 389.1 | 23.56185
797 | 58.45157 | 388.3 | 23.58726
798 | 58.55 | 387.6565 | 23.61264
799 | 58.65 | 387.6 | 23.63841
800 | 58.65 | 387.0633 | 23.66413
801 | 58.72185 | 386 | 23.69026
802 | 58.78 | 387.6 | 23.71592
803 | 58.91 | 387.6 | 23.74185
804 | 59.09 | 387.6 | 23.82799
805 | 59.14 | 387.6 | 23.85299
806 | 59.16974 | 387.6 | 23.87823
807 | 59.27 | 387.007 | 23.90336
808 | 59.39 | 386.8 | 23.92897
809 | 59.5011 | 384.5 | 24.00018
810 | 59.5677 | 386 | 24.02562
811 | 59.66 | 386.5546 | 24.05094
812 | 59.76 | 386.8 | 24.07651
813 | 59.82541 | 386.8 | 24.133
814 | 59.88 | 384.6877 | 24.15832
815 | 60.02 | 384.5 | 24.1838
816 | 60.02 | 384.5205 | 24.20968
817 | 60.04089 | 385.3 | 24.23506
818 | 60.18 | 385.9811 | 24.2608
819 | 60.27 | 386 | 24.28643
820 | 60.37 | 386 | 24.31206
821 | 60.43421 | 383.8 | 24.36779
822 | 60.5 | 383.8 | 24.39337
823 | 60.6389 | 385.3 | 24.43493
824 | 60.68049 | 385.3 | 24.46132
825 | 60.76 | 384.5749 | 24.48692
826 | 60.86 | 384.5 | 24.51283
827 | 60.86 | 384.5 | 24.53867
828 | 60.982 | 385.3 | 24.59431
829 | 61.05966 | 383.8 | 24.61982
830 | 61.11 | 383.8 | 24.64585
831 | 61.14979 | 385.3 | 24.68653
832 | 61.30651 | 383.8 | 24.71222
833 | 61.34 | 383.8 | 24.73831
834 | 61.46952 | 383.8 | 24.76402
835 | 61.49 | 383.8 | 24.78985
836 | 61.58099 | 383 | 24.86079
837 | 61.64 | 383 | 24.88622
838 | 61.74 | 383 | 24.9125
839 | 61.74 | 383.8 | 24.93801
840 | 61.93 | 383.6776 | 24.96348
841 | 62.00253 | 382.3907 | 24.98959
842 | 62.08 | 383 | 25.01537
843 | 62.13131 | 383.8 | 25.04128
844 | 62.21 | 383.8 | 25.06762
845 | 62.21 | 383.1475 | 25.0954
846 | 62.25866 | 381.5 | 25.12186
847 | 62.40704 | 382.2 | 25.14825
848 | 62.45 | 382.9348 | 25.17485
849 | 62.58 | 383 | 25.20104
850 | 62.66495 | 381.5 | 25.25919
851 | 62.7 | 381.5 | 25.28542
852 | 62.84 | 381.5 | 25.31149
853 | 62.93782 | 382.2 | 25.36937
854 | 63.04653 | 382.2 | 25.39564
855 | 63.06 | 382.2 | 25.42116
856 | 63.06 | 379.9 | 25.44702
857 | 63.21 | 379.9 | 25.47324
858 | 63.28086 | 379.9 | 25.49871
859 | 63.33 | 379.9 | 25.52438
860 | 63.33 | 379.9 | 25.54982
861 | 63.46741 | 379.9 | 25.57533
862 | 63.54759 | 379.9 | 25.60088
863 | 63.56 | 379.9 | 25.62679
864 | 63.69 | 379.9 | 25.65254
865 | 63.73337 | 379.2 | 25.6936
866 | 63.82 | 379.2 | 25.71925
867 | 63.83161 | 378.4 | 25.76093
868 | 63.97 | 379.0886 | 25.78676
869 | 64.05 | 378.6244 | 25.81272
870 | 64.16006 | 377.7 | 25.83883
871 | 64.17 | 377.7 | 25.86469
872 | 64.17 | 378.4 | 25.89083
873 | 64.32 | 378.0943 | 25.91641
874 | 64.40267 | 377.7 | 25.94221
875 | 64.41 | 377.7 | 25.96794
876 | 64.52185 | 377.7 | 26.00909
877 | 64.58269 | 378.4 | 26.0349
878 | 64.68 | 377.6525 | 26.06075
879 | 64.80575 | 376.9 | 26.08672
880 | 64.84444 | 376.9 | 26.11295
881 | 64.9 | 376.9 | 26.13898
882 | 64.9 | 375.8513 | 26.16456
883 | 65.04 | 375.4 | 26.19064
884 | 65.1218 | 376.1 | 26.23168
885 | 65.21717 | 375.4 | 26.25745
886 | 65.27 | 375.4 | 26.28331
887 | 65.37359 | 373.1 | 26.32428
888 | 65.39 | 373.1 | 26.35022
889 | 65.52778 | 373.1 | 26.39117
890 | 65.54 | 373.8 | 26.4167
891 | 65.66 | 372.5721 | 26.44328
892 | 65.76 | 371.6 | 26.46923
893 | 65.76 | 371.6893 | 26.49535
894 | 65.83866 | 372.3 | 26.52107
895 | 65.88 | 370.8 | 26.54714
896 | 66.01 | 370.8 | 26.57359
897 | 66.16 | 369.3 | 26.64561
898 | 66.16309 | 368.5 | 26.67137
899 | 66.28 | 368.9745 | 26.69699
900 | 66.39 | 369.1957 | 26.72367
901 | 66.44406 | 368.5 | 26.74955
902 | 66.49 | 368.5 | 26.77581
903 | 66.60154 | 367.7 | 26.81699
904 | 66.62 | 364.7 | 26.84277
905 | 66.75 | 364.7 | 26.86849
906 | 66.79886 | 363.9 | 26.94012
907 | 66.95817 | 363.9 | 26.96602
908 | 66.99 | 363.2 | 26.99176
909 | 67.12 | 362.8025 | 27.01785
910 | 67.19199 | 360.1 | 27.04393
911 | 67.23 | 360.1 | 27.06993
912 | 67.35915 | 358.6 | 27.1264
913 | 67.42821 | 355.5 | 27.15224
914 | 67.5 | 354.8186 | 27.17832
915 | 67.6 | 354.8 | 27.20419
916 | 67.6 | 354.3498 | 27.23021
917 | 67.67209 | 353.2 | 27.25667
918 | 67.73 | 351 | 27.28281
919 | 67.86 | 351 | 27.30922
920 | 67.99641 | 348.7 | 27.3656
921 | 68.03753 | 344.1 | 27.39158
922 | 68.11 | 341 | 27.41774
923 | 68.21 | 341 | 27.44484
924 | 68.25478 | 338 | 27.48598
925 | 68.34 | 338 | 27.51206
926 | 68.44654 | 331.1 | 27.5533
927 | 68.48 | 331.1 | 27.57851
928 | 68.56736 | 325.8 | 27.6195
929 | 68.69841 | 322 | 27.64622
930 | 68.7 | 322 | 27.67258
931 | 68.80527 | 311.3 | 27.71354
932 | 68.85 | 300.6 | 27.73973
933 | 68.97 | 295.7863 | 27.7658
934 | 69.04833 | 286.1 | 27.79205
935 | 69.12817 | 267 | 27.81819
936 | 69.2 | 267 | 27.84444