## MUESTRA_01
D A T O S D E L Í T E M
Descripción: | PS 4
Archivo: | C:\Users\Tesistas\Documents\LAB 3 FEBRERO\PS 4.etcx
Tipo: | Tensión
Caucho: | No
Forma: | Rectangular
Ancho [mm]: | 8.42
Espesor [mm]: | 4.21
Díametro [mm]: | 15
Longitud inicial [mm]: | 107.2
Velocidad [mm/min]: | 50
N° | Desplaz. [mm] | Fuerza [N] | Tiempo [s]
0 | 0 | 0 | 0
1 | 5.524936e-05 | 0.7629 | 0.1832613
2 | 8.392e-05 | 0.7629 | 0.2084985
3 | 0.00106603 | 0.7629 | 0.2354274
4 | 0.005371 | 0.7629 | 0.2593739
5 | 0.04129 | 12.65245 | 0.3143097
6 | 0.05421941 | 28.99 | 0.3374711
7 | 0.06739 | 57.22 | 0.3625693
8 | 0.1044 | 57.22 | 0.3874985
9 | 0.1044 | 91.55 | 0.4262217
10 | 0.1435 | 91.55 | 0.4501156
11 | 0.1651349 | 133.5 | 0.5066429
12 | 0.1921 | 164 | 0.5324681
13 | 0.2304 | 164 | 0.5563045
14 | 0.2387228 | 202.9 | 0.5815879
15 | 0.2759 | 202.9 | 0.6061084
16 | 0.2935486 | 237.3 | 0.6471664
17 | 0.3153 | 261.6515 | 0.6714737
18 | 0.3543 | 275.6991 | 0.6972089
19 | 0.3812491 | 296.8 | 0.7225304
20 | 0.3871 | 296.8 | 0.746659
21 | 0.4120634 | 331.1 | 0.7854239
22 | 0.4313 | 331.1 | 0.8095345
23 | 0.4631998 | 363.9 | 0.8488364
24 | 0.4762 | 389.9615 | 0.8738548
25 | 0.5228826 | 398.3 | 0.8986544
26 | 0.5241 | 398.3 | 0.9241365
27 | 0.5241 | 435.605 | 0.9644904
28 | 0.5717608 | 438.7 | 0.9900677
29 | 0.5824 | 464.2072 | 1.016416
30 | 0.6119019 | 481.3545 | 1.042705
31 | 0.6437 | 500.1073 | 1.069701
32 | 0.6819 | 512.4864 | 1.097077
33 | 0.707448 | 528.7 | 1.125121
34 | 0.7139 | 528.7 | 1.15173
35 | 0.7139 | 560.6273 | 1.176424
36 | 0.7595637 | 563.8 | 1.202356
37 | 0.7711245 | 589 | 1.228575
38 | 0.8103 | 589 | 1.253839
39 | 0.8103 | 614.7243 | 1.279205
40 | 0.8536461 | 625.9051 | 1.305067
41 | 0.8765 | 633.1611 | 1.331192
42 | 0.8958617 | 658.4 | 1.357885
43 | 0.9206 | 675.7792 | 1.382454
44 | 0.9598 | 682.8 | 1.407105
45 | 0.9598 | 682.8 | 1.431218
46 | 0.9598 | 719.5 | 1.469633
47 | 1.018 | 726.0218 | 1.493598
48 | 1.044756 | 737.8 | 1.518258
49 | 1.049862 | 760.7 | 1.542545
50 | 1.084 | 760.7 | 1.567367
51 | 1.084 | 765.9607 | 1.590982
52 | 1.107506 | 783.5 | 1.615244
53 | 1.123 | 808.0536 | 1.639821
54 | 1.167 | 808.7 | 1.66539
55 | 1.167 | 811.1526 | 1.690369
56 | 1.218655 | 841.2724 | 1.730213
57 | 1.240198 | 859.1 | 1.754765
58 | 1.251 | 859.1 | 1.780022
59 | 1.284698 | 885.8 | 1.819773
60 | 1.295 | 909.4 | 1.844559
61 | 1.335 | 915.5397 | 1.870094
62 | 1.360401 | 930.8 | 1.894913
63 | 1.374 | 930.8 | 1.920379
64 | 1.416 | 955.2 | 1.960406
65 | 1.432903 | 975.8 | 1.986305
66 | 1.45 | 975.8 | 2.011284
67 | 1.488697 | 1001 | 2.052288
68 | 1.492 | 1001 | 2.078362
69 | 1.493186 | 1026 | 2.103891
70 | 1.539 | 1026 | 2.130178
71 | 1.540334 | 1054 | 2.170882
72 | 1.596188 | 1067 | 2.195791
73 | 1.613 | 1072.196 | 2.22164
74 | 1.629813 | 1096 | 2.246916
75 | 1.662 | 1114.488 | 2.272829
76 | 1.695 | 1116 | 2.299196
77 | 1.695 | 1142 | 2.370735
78 | 1.741762 | 1142 | 2.395706
79 | 1.743 | 1168 | 2.420882
80 | 1.792 | 1168 | 2.446556
81 | 1.792 | 1168 | 2.470262
82 | 1.809236 | 1208 | 2.525653
83 | 1.867 | 1211 | 2.549827
84 | 1.902886 | 1239 | 2.589102
85 | 1.922 | 1255.541 | 2.612696
86 | 1.956 | 1258 | 2.635931
87 | 1.956 | 1281 | 2.659414
88 | 2.007758 | 1285.583 | 2.682923
89 | 2.02 | 1293.852 | 2.706699
90 | 2.046537 | 1301 | 2.731337
91 | 2.064 | 1306.24 | 2.755541
92 | 2.106 | 1307 | 2.77987

## MUESTRA_02
D A T O S D E L Í T E M
Descripción: | PS 3
Archivo: | C:\Users\Tesistas\Documents\LAB 3 FEBRERO\PS 3.etcx
Tipo: | Tensión
Caucho: | No
Forma: | Rectangular
Ancho [mm]: | 8
Espesor [mm]: | 3.82
Díametro [mm]: | 15
Longitud inicial [mm]: | 107.2
Velocidad [mm/min]: | 50
N° | Desplaz. [mm] | Fuerza [N] | Tiempo [s]
0 | 0 | 0 | 0
1 | 0.0009555624 | 0 | 0.2487651
2 | 0.006547398 | 0.7629 | 0.273634
3 | 0.01898611 | 9.918 | 0.2999012
4 | 0.03676 | 9.918 | 0.3256156
5 | 0.03676 | 21.82238 | 0.3514844
6 | 0.07066172 | 28.99 | 0.3763317
7 | 0.07343 | 28.99 | 0.4036996
8 | 0.09748578 | 39.67 | 0.4476479
9 | 0.1211 | 47.16159 | 0.4741299
10 | 0.1702 | 51.52799 | 0.5007004
11 | 0.1912 | 56.20773 | 0.52724
12 | 0.1990433 | 74.77 | 0.5504962
13 | 0.2336 | 74.77 | 0.5747182
14 | 0.2498322 | 106.8 | 0.6171744
15 | 0.2752 | 136.48 | 0.6444023
16 | 0.3137 | 137.3 | 0.6704016
17 | 0.3137 | 156.5996 | 0.6972778
18 | 0.3492115 | 171.7 | 0.7239511
19 | 0.3735568 | 201.4 | 0.7521285
20 | 0.397 | 226.4246 | 0.7787807
21 | 0.4368 | 234.2 | 0.8040482
22 | 0.4368 | 244.9053 | 0.8300115
23 | 0.4572104 | 268.6 | 0.8543144
24 | 0.477 | 268.6 | 0.8799166
25 | 0.477 | 315.9 | 0.9050493
26 | 0.5244362 | 315.9 | 0.9295527
27 | 0.5520255 | 339.5 | 0.9535239
28 | 0.5612 | 371.6 | 0.9797897
29 | 0.6002 | 371.6 | 1.007285
30 | 0.6053932 | 405.1 | 1.05002
31 | 0.6405 | 420.9171 | 1.075444
32 | 0.6684205 | 441 | 1.102147
33 | 0.6904582 | 472.3 | 1.129092
34 | 0.7246 | 472.3 | 1.155144
35 | 0.7586188 | 504.3 | 1.197437
36 | 0.7636 | 504.3 | 1.225266
37 | 0.7636 | 542.4 | 1.252789
38 | 0.8136 | 559.5348 | 1.278906
39 | 0.847 | 568.4 | 1.305181
40 | 0.8632891 | 598.9 | 1.331975
41 | 0.8872 | 598.9 | 1.358674
42 | 0.9163297 | 629.4 | 1.40011
43 | 0.9279 | 658.1404 | 1.423495
44 | 0.968 | 660.7 | 1.447531
45 | 0.968 | 660.7 | 1.470884
46 | 0.9692066 | 691.2 | 1.493825
47 | 1.014 | 700.4912 | 1.517355
48 | 1.044071 | 717.9 | 1.541794
49 | 1.049 | 717.9 | 1.565718
50 | 1.067705 | 756.1 | 1.605055
51 | 1.107861 | 777.4 | 1.629455
52 | 1.133 | 777.4 | 1.653337
53 | 1.133 | 798.9923 | 1.677189
54 | 1.171535 | 810.2 | 1.701866
55 | 1.189257 | 834.7 | 1.726321
56 | 1.212 | 834.7 | 1.750465
57 | 1.212 | 834.7 | 1.774593
58 | 1.251509 | 877.4 | 1.845374
59 | 1.297 | 889.6 | 1.870735
60 | 1.316209 | 914.8 | 1.897792
61 | 1.335 | 932.8149 | 1.922892
62 | 1.372587 | 945.3 | 1.947844
63 | 1.384 | 971.2 | 1.973476
64 | 1.424 | 971.2 | 1.999039
65 | 1.444047 | 999.5 | 2.042688
66 | 1.479204 | 1018 | 2.070945
67 | 1.5 | 1018 | 2.097852
68 | 1.533897 | 1048 | 2.142417
69 | 1.550677 | 1068 | 2.168299
70 | 1.582 | 1068 | 2.194303
71 | 1.582 | 1096 | 2.218184
72 | 1.627722 | 1096 | 2.242979
73 | 1.645712 | 1116 | 2.268493
74 | 1.663 | 1116 | 2.295372
75 | 1.712 | 1144 | 2.340148
76 | 1.731427 | 1164 | 2.366716
77 | 1.743 | 1164 | 2.392976
78 | 1.751222 | 1189 | 2.418754
79 | 1.787 | 1189 | 2.444356
80 | 1.829113 | 1222.339 | 2.503841
81 | 1.858653 | 1235 | 2.528985
82 | 1.867 | 1257 | 2.55439
83 | 1.907 | 1257 | 2.580231
84 | 1.937231 | 1284 | 2.640843
85 | 1.957 | 1301.221 | 2.66463
86 | 1.999 | 1305 | 2.687739
87 | 2.004761 | 1327 | 2.712895
88 | 2.038 | 1338.543 | 2.738609
89 | 2.07 | 1342 | 2.76351
90 | 2.091526 | 1360 | 2.816967
91 | 2.113 | 1360 | 2.840875
92 | 2.122382 | 1377 | 2.880166
93 | 2.163 | 1344.456 | 2.90373
94 | 2.19572 | 1311 | 2.927261

## MUESTRA_03
D A T O S D E L Í T E M
Descripción: | PS 2
Archivo: | C:\Users\Tesistas\Documents\LAB 3 FEBRERO\PS 2.etcx
Tipo: | Tensión
Caucho: | No
Forma: | Rectangular
Ancho [mm]: | 8.06
Espesor [mm]: | 3.72
Díametro [mm]: | 15
Longitud inicial [mm]: | 107.2
Velocidad [mm/min]: | 50
N° | Desplaz. [mm] | Fuerza [N] | Tiempo [s]
0 | 0 | 0 | 0
1 | 0.0001108323 | 0.7629 | 0.2594168
2 | 0.0001678 | 0.7629 | 0.2844701
3 | 0.01895017 | 3.052 | 0.3407256
4 | 0.04068422 | 9.918 | 0.3647656
5 | 0.06150146 | 16.02 | 0.3898629
6 | 0.06588 | 19.84 | 0.4154308
7 | 0.1099 | 20.40247 | 0.4419719
8 | 0.1327272 | 22.89 | 0.4671679
9 | 0.1443 | 22.89 | 0.4912305
10 | 0.1706939 | 40.44 | 0.5765218
11 | 0.2200959 | 55.69 | 0.6028337
12 | 0.235112 | 78.58 | 0.6269857
13 | 0.2661 | 90.50169 | 0.6508533
14 | 0.2931418 | 112.9 | 0.6768398
15 | 0.3071 | 147.2 | 0.7014977
16 | 0.3485 | 147.2 | 0.7263113
17 | 0.3657244 | 189.2 | 0.7683147
18 | 0.3978 | 216.7 | 0.7930497
19 | 0.4304 | 216.7 | 0.8162846
20 | 0.4670194 | 252.5 | 0.8699262
21 | 0.4763246 | 283.1 | 0.8935796
22 | 0.5118 | 283.1 | 0.9179275
23 | 0.5280868 | 326.5 | 0.9878904
24 | 0.5677 | 348.0173 | 1.012159
25 | 0.6066077 | 362.2729 | 1.03734
26 | 0.633 | 375.4 | 1.063953
27 | 0.6468026 | 405.9 | 1.120779
28 | 0.6803 | 427.3871 | 1.146185
29 | 0.7205 | 434.1 | 1.173055
30 | 0.7603679 | 476.1 | 1.245835
31 | 0.7938903 | 499 | 1.27345
32 | 0.8301084 | 512.7 | 1.301633
33 | 0.838 | 512.7 | 1.328558
34 | 0.8524886 | 544 | 1.37188
35 | 0.888 | 563.2391 | 1.398339
36 | 0.9286 | 569.2 | 1.4251
37 | 0.9689811 | 595.1 | 1.464527
38 | 0.9937115 | 611.1 | 1.487651
39 | 1.001 | 611.1 | 1.511042
40 | 1.030558 | 634.8 | 1.550917
41 | 1.042 | 634.8 | 1.574717
42 | 1.068234 | 663 | 1.613276
43 | 1.09 | 681.4262 | 1.636573
44 | 1.131896 | 688.9 | 1.660112
45 | 1.146248 | 707.2 | 1.684136
46 | 1.166 | 707.2 | 1.708936
47 | 1.166 | 730.1 | 1.733949
48 | 1.206 | 730.1 | 1.758272
49 | 1.239567 | 757.6 | 1.813231
50 | 1.253 | 778.2 | 1.837917
51 | 1.292 | 778.2 | 1.862984
52 | 1.311945 | 809.5 | 1.917744
53 | 1.349748 | 829.3 | 1.942297
54 | 1.379 | 839.4361 | 1.967632
55 | 1.415055 | 847.6 | 1.992431
56 | 1.416 | 847.6 | 2.018841
57 | 1.419163 | 870.5 | 2.043886
58 | 1.456 | 870.5 | 2.069831
59 | 1.456 | 902.6 | 2.111352
60 | 1.514 | 906.3554 | 2.136992
61 | 1.533 | 915.5 | 2.162836
62 | 1.536659 | 939.2 | 2.188008
63 | 1.578 | 951.4103 | 2.212959
64 | 1.614054 | 959.8 | 2.239418
65 | 1.615 | 959.8 | 2.265695
66 | 1.636143 | 989.5 | 2.306758
67 | 1.669 | 1007.01 | 2.332377
68 | 1.706 | 1012.949 | 2.358902
69 | 1.731774 | 1033 | 2.386083
70 | 1.745828 | 1052 | 2.4117
71 | 1.778 | 1052 | 2.437792
72 | 1.817063 | 1074 | 2.491856
73 | 1.823 | 1099 | 2.515181
74 | 1.865 | 1099 | 2.539149
75 | 1.882984 | 1128 | 2.593657
76 | 1.917 | 1146.487 | 2.617085
77 | 1.951 | 1151.051 | 2.640244
78 | 1.974286 | 1164 | 2.663503
79 | 1.982 | 1164 | 2.686958
80 | 2.000746 | 1188 | 2.725294
81 | 2.029 | 1188 | 2.749351
82 | 2.030349 | 1218 | 2.788201
83 | 2.08 | 1225.125 | 2.811285
84 | 2.105 | 1232.861 | 2.834905
85 | 2.112653 | 1254 | 2.859165
86 | 2.146 | 1254 | 2.883551
87 | 2.146 | 1267.585 | 2.907091
88 | 2.166948 | 1278 | 2.929843
89 | 2.194 | 1278 | 2.953514
90 | 2.194 | 1282.443 | 2.97742
91 | 2.201614 | 1302 | 3.00188
92 | 2.249 | 1293.436 | 3.02624

## MUESTRA_04
D A T O S D E L Í T E M
Descripción: | PS 1
Archivo: | C:\Users\Tesistas\Documents\LAB 3 FEBRERO\PS 1.etcx
Tipo: | Tensión
Caucho: | No
Forma: | Rectangular
Ancho [mm]: | 8.5
Espesor [mm]: | 3.79
Díametro [mm]: | 15
Longitud inicial [mm]: | 107.2
Velocidad [mm/min]: | 50
N° | Desplaz. [mm] | Fuerza [N] | Tiempo [s]
0 | 0 | 0 | 0
1 | 0.002540712 | 0 | 0.2849713
2 | 0.004364 | 5.618337 | 0.310959
3 | 0.0303 | 6.866 | 0.3342421
4 | 0.0303 | 9.10174 | 0.3744005
5 | 0.0382103 | 19.07 | 0.3997923
6 | 0.07419 | 21.06462 | 0.4245225
7 | 0.1027 | 21.82771 | 0.4504163
8 | 0.149202 | 27.47 | 0.489763
9 | 0.1692136 | 36.62 | 0.5141321
10 | 0.1856 | 36.62 | 0.5404508
11 | 0.1946708 | 62.56 | 0.5800641
12 | 0.2353 | 75.13844 | 0.603031
13 | 0.272 | 85.45 | 0.6276273
14 | 0.2876756 | 113.7 | 0.6532083
15 | 0.3072 | 113.7 | 0.6781873
16 | 0.3642533 | 163.2486 | 0.7644827
17 | 0.388 | 178.5 | 0.7883777
18 | 0.395151 | 210.6 | 0.8127493
19 | 0.4279 | 226.2044 | 0.8367235
20 | 0.4593584 | 241.9 | 0.8602322
21 | 0.4689 | 241.9 | 0.8848112
22 | 0.4689 | 279.2 | 0.9234536
23 | 0.5253 | 279.2 | 0.9475104
24 | 0.5613008 | 312 | 0.9875935
25 | 0.5903337 | 329.6 | 1.012823
26 | 0.6003358 | 354 | 1.038231
27 | 0.6322 | 354 | 1.06389
28 | 0.6322 | 365.1911 | 1.088824
29 | 0.6578404 | 382.2 | 1.113825
30 | 0.6796 | 382.2 | 1.140211
31 | 0.7282858 | 415 | 1.181805
32 | 0.7482524 | 433.3 | 1.207686
33 | 0.769747 | 452.4 | 1.233888
34 | 0.7965 | 452.4 | 1.260314
35 | 0.8134279 | 476.1 | 1.303113
36 | 0.8389 | 496.4887 | 1.330663
37 | 0.8781 | 498.2 | 1.358728
38 | 0.8781 | 498.2 | 1.387846
39 | 0.9194708 | 530.2 | 1.430921
40 | 0.9514577 | 543.2 | 1.45454
41 | 0.9591 | 563.5933 | 1.478378
42 | 1.001 | 565.3 | 1.502537
43 | 1.039473 | 594.3 | 1.571911
44 | 1.055 | 615.1382 | 1.595319
45 | 1.092 | 623.8845 | 1.619821
46 | 1.123179 | 634 | 1.643364
47 | 1.124 | 634 | 1.666999
48 | 1.13093 | 656.9 | 1.690744
49 | 1.164 | 666.299 | 1.715327
50 | 1.193815 | 681.3 | 1.739583
51 | 1.206 | 681.3 | 1.763357
52 | 1.207259 | 705.7 | 1.788254
53 | 1.252 | 705.7 | 1.812658
54 | 1.252 | 716.2312 | 1.837768
55 | 1.269677 | 736.2 | 1.861632
56 | 1.31476 | 749.2 | 1.886071
57 | 1.326 | 749.2 | 1.911392
58 | 1.326 | 772.9252 | 1.936457
59 | 1.359648 | 778.2 | 1.960728
60 | 1.377 | 801.1 | 1.987439
61 | 1.416 | 814.7005 | 2.012909
62 | 1.453 | 822.4 | 2.03804
63 | 1.453 | 822.4 | 2.063631
64 | 1.457941 | 845.3 | 2.088937
65 | 1.492 | 863.1235 | 2.114588
66 | 1.532 | 867.5 | 2.139771
67 | 1.532 | 892.6 | 2.18024
68 | 1.579 | 892.6 | 2.205837
69 | 1.593111 | 916.3 | 2.231397
70 | 1.621 | 937.3766 | 2.258079
71 | 1.656 | 939.2 | 2.283507
72 | 1.694719 | 963.6 | 2.340282
73 | 1.707151 | 987.2 | 2.36701
74 | 1.737 | 987.2 | 2.393525
75 | 1.758261 | 1012 | 2.434063
76 | 1.785 | 1034 | 2.461242
77 | 1.818 | 1034 | 2.485373
78 | 1.818 | 1043.77 | 2.50935
79 | 1.843537 | 1059 | 2.532593
80 | 1.861 | 1081.381 | 2.556811
81 | 1.902 | 1082 | 2.581043
82 | 1.914706 | 1104 | 2.605248
83 | 1.939 | 1104 | 2.62894
84 | 1.939 | 1121.61 | 2.652889
85 | 1.978936 | 1129 | 2.676743
86 | 1.982 | 1129 | 2.701354
87 | 1.982 | 1162.182 | 2.723868
88 | 2.010678 | 1165 | 2.746838
89 | 2.041 | 1183.293 | 2.770595
90 | 2.082 | 1190.762 | 2.793854
91 | 2.103197 | 1203 | 2.818299
92 | 2.105 | 1203 | 2.842936
93 | 2.134852 | 1228 | 2.882529
94 | 2.147 | 1228 | 2.906227
95 | 2.158219 | 1263 | 2.960011
96 | 2.209 | 1274.779 | 2.983558
97 | 2.24 | 1285.584 | 3.007236
98 | 2.266314 | 1297 | 3.030673
99 | 2.267 | 1322 | 3.055305
100 | 2.309 | 1317.254 | 3.078977
101 | 2.328516 | 1135 | 3.104182
102 | 2.348 | 1135 | 3.128089